## Sheet1
Time constants | WO3189
Measurement | Type | Temperature (C) | Time constant
1025_1151_wo3189_r13 | Air to H2 | 50 | 19.83915
1024_1258_wo3189_r13 RT1 | Air to H2 | 25 | 104
1024_1258_wo3189_r13 RT2 | H2 to Air | 25 | 65
1025_1722_wo3189_r13_resistance | H2 to Air | 50 | 790