## Sheet1
0327_1231_WO3196dev9_Tsteps5C_RvsT
Coefficients and uncertainties
Popt are the inputs for the resistance function
Only R(T) |  |  |  | fit with arrhenius equation
popt | perr | pcov |  | A * np.exp(Ea/(kb*T)
141.694 | 19.3752 | 375.4 | -0.0740052 | with Ea in eV, A in Ohms and T in Kelvin
0.312484 | 0.0038225 | -0.0740052 | 1.46115e-05
A | 141.694 | 141.694
Ea | 0.312484 | 312.484