## Sheet1
4-puntsweerstands metingen
Order | Current + | Current - | Voltage + | Voltage - | Mean | Variance | H/V |  | Sum R | Mean R | Sheet resistance | Resistivity (t=10 nm)
1 | 1 | 2 | 3 | 4 | 39190178.4 | 281162.1 | V | Horizontal | 186427966.4 | 46606991.6 | 211239671.1 | 2.112397
7 | 1 | 4 | 3 | 2 | 54528070.1 | 956669 | H | Vertical | 131838272.5 | 43946090.8 | 199179510.5 | 1.991795
5 | 2 | 1 | 4 | 3 | 39568521.2 | 210249.5 | V
2 | 2 | 3 | 4 | 1 | 37171911.2 | 178309.4 | H
6 | 3 | 2 | 4 | 1 | 37605940.2 | 88475.15 | H
3 | 3 | 4 | 1 | 2 | 53079572.9 | 369524.3 | V
4 | 4 | 1 | 2 | 3 | 57122044.9 | 176879.2 | H
8 | 4 | 3 | 2 | 1 | 1211898040.3 | 173499339.0 | Ongeldig
Note on N2: [Threaded comment] Your version of Excel allows you to read this threaded comment; however, any edits to it will get removed if the file is opened in a newer version of Excel. Learn more: https://go.microsoft.com/fwlink/?linkid=870924 Comment: Based on calculation for Rh = Rv