## Ohm
WO3196 Devices 1, 4, 7, 9 - Hydrogen response and recoveries
Measurements | Dev | T (C) | Type? | R_air mean | R_air std | R_h2 mean | R_h2 std | DR/R0 | Tau ~ (s) | Notes
0311_1139_WO3196dev1_airToH2 | 1 | 65 | AirtoH2 | 8868524.9 | 14882.15 | 8142612.7 | 14193.56 | 8.185%
0311_1158_WO3196dev1_h2ToAir | 1 | 65 | H2toAir | 8909899.7 | 1993.142 | 8190265.7 | 6356.777 | 8.077%
0311_1236_WO3196dev1_airToH2 | 1 | 65 | AirtoH2 | 8947918.8 | 1329.395 | 8219664.5 | 19049.58 | 8.139%
0311_1255_WO3196dev1_H2ToAir | 1 | 65 | H2toAir | 9032002.9 | 13969.38 | 8266815.7 | 5075.389 | 8.472%
0318_1727_WO3196dev4_airToH2 | 4 | 65 | AirtoH2 | 8793766.2 | 14577.03 | 6119674.0 | 13926.87 | 30.41%
0318_1742_WO3196dev4_H2toAir | 4 | 65 | H2toAir | 16798024.5 | 707610.5 | 6083613.1 | 19567.62 | 63.78% |  | Resistance exploded after air was introduced
0318_1837_WO3196dev4_AirToH2 | 4 | 65 | AirtoH2 | x | x | x | x | #VALUE! |  | Linear increase underneath data
0318_1852_WO3196dev4_H2ToAir | 4 | 65 | H2toAir | x | x | x | x | #VALUE! |  | Linear increase underneath data
0319_1744_WO3196dev7_AirToH2 | 7 | 65 | AirtoH2 | 10288864.0 | 124544.7 | 10057060.2 | 75403.8 | 2.253% |  | Unstable source current leads to higer noise
0319_1759_WO3196dev7_H2ToAir | 7 | 65 | H2toAir | 10787386.1 | 45491.02 | 10207417.0 | 42100.32 | 5.376%
0319_1815_WO3196dev7_AirToH2 | 7 | 65 | AirtoH2 | 10779695.2 | 25674.43 | 10286151.6 | 47124.53 | 4.578%
0319_1831_WO3196dev7_H2ToAir | 7 | 65 | H2toAir | 11196385.2 | 47309.79 | 10334018.0 | 52360.08 | 7.702% |  | ?
0320_1559_WO3196dev7_H2ToAir | 7 | 65 | AirtoH2 | 18135314.2 | 45941.16 | 16865223.4 | 138213.5 | 7.003% |  | Measured the next day, increase in base resistance
0320_1615_WO3196dev7_H2ToAir_really | 7 | 65 | H2toAir | 18744592.7 | 68405.7 | 17099033.4 | 96072.75 | 8.779%
0324_1727_WO3196dev9_AirToH2 | 9 | 65 | AirtoH2 | 2542956.0 | 4241.875 | 2331147.4 | 2579.45 | 8.329%
0324_1743_WO3196dev9_H2ToAir | 9 | 65 | H2toAir | 2553655.2 | 1952.556 | 2334367.3 | 1236.873 | 8.587%
0324_1758_WO3196dev9_AirToH2 | 9 | 65 | AirtoH2 | 2564332.5 | 3721.342 | 2367506.9 | 2218.113 | 7.676%
0324_1814_WO3196dev9_H2ToAir | 9 | 65 | H2toAir | 2590919.7 | 2994.815 | 2370752.0 | 1565.269 | 8.498%
0324_1829_WO3196dev9_AirToH2 | 9 | 65 | AirtoH2 | 2601902.9 | 4979.329 | 2407398.4 | 2276.018 | 7.475%
0324_1904_WO3196dev9_H2ToAir | 9 | 65 | H2toAir | 2620369.8 | 1515.54 | 2377814.3 | 5922.465 | 9.257%
0218_1208_WO3196_h2drop | 2 | 25 | Air to H2 | 62689812.3 | 6013914.9 | 63324920.0 | 794847.6 | -1.013% | 0 | No reaction, weird peaks due to main chamber not being grounded
0218_1257_WO3196_h2toAir | 2 | 25 | H2 to Air | 64014178.1 | 992719.2 | 63709655.4 | 541543.7 | 0.4757% | 0 | No reaction, weird peaks due to main chamber not being grounded
0218_1458_WO3196_65C_airToH2 | 2 | 65 | Air to H2 | x | x | x | x | #VALUE! | 0 | Unstable
0218_1552_WO3196_65C_h2ToAir | 2 | 65 | H2 to Air | x | x | x | x | #VALUE! | 0 | Weird peak when air is introduced
0219_1101_WO3196_65C_airToH2 | 2 | 65 | Air to H2 | 32421830.3 | 90178.74 | 30860638.5 | 89255.76 | 4.815% | 1
0219_1139_WO3196_65C_h2ToAir | 2 | 65 | H2 to Air | 32454968.6 | 112426.6 | 30977200.8 | 79306.23 | 4.553% | 1
0220_1500_WO3196_65C_highHz_airToH2 | 2 | 65 | Air to H2 | 24100060.6 | 89554.27 | 23540270.7 | 17539 | 2.323% | 2
0220_1557_WO3196_65C_highHz_airToH2 | 2 | 65 | H2 to Air | 25065192.7 | 83795.9 | 23051813.2 | 35670.96 | 8.033% | 1
Note on E4: 0311_1215_WO3196dev1_air_after used, as resistance had not stabilised at the end of the measurment

## MOhm
Measurements | Dev | T (C) | Type? | R_air mean | R_air std | R_h2 mean | R_h2 std | DR/R0 | Tau ~ (s) | Notes
0311_1139_WO3196dev1_airToH2 | 1 | 65 | AirtoH2 | 8.868525 | 0.01488215 | 8.142613 | 0.01419356 | 8.185%
0311_1158_WO3196dev1_h2ToAir | 1 | 65 | H2toAir | 8.9479188 | 0.001329395 | 8.219664 | 0.01904958 | 8.139%
0311_1236_WO3196dev1_airToH2 | 1 | 65 | AirtoH2 | 8.9099 | 0.001993142 | 8.190266 | 0.006356777 | 8.077%
0311_1255_WO3196dev1_H2ToAir | 1 | 65 | H2toAir | 9.032003 | 0.01396938 | 8.266816 | 0.005075389 | 8.472%
0218_1208_WO3196_h2drop | 2 | 25 | Air to H2 | 62.68981 | 6.013915 | 63.32492 | 0.7948476 | -1.013% | 0 | No reaction, weird peaks due to main chamber not being grounded
0218_1257_WO3196_h2toAir | 2 | 25 | H2 to Air | 64.01418 | 0.9927192 | 63.70966 | 0.5415437 | 0.4757% | 0 | No reaction, weird peaks due to main chamber not being grounded
0218_1458_WO3196_65C_airToH2 | 2 | 65 | Air to H2 | x | x | x | x | #VALUE! | 0 | Unstable
0218_1552_WO3196_65C_h2ToAir | 2 | 65 | H2 to Air | x | x | x | x | #VALUE! | 0 | Weird peak when air is introduced
0219_1101_WO3196_65C_airToH2 | 2 | 65 | Air to H2 | 32.42183 | 0.09017874 | 30.86064 | 0.08925576 | 4.815% | 1
0219_1139_WO3196_65C_h2ToAir | 2 | 65 | H2 to Air | 32.45497 | 0.1124266 | 30.9772 | 0.07930623 | 4.553% | 1
0220_1500_WO3196_65C_highHz_airToH2 | 2 | 65 | Air to H2 | 24.10006 | 0.08955427 | 23.54027 | 0.017539 | 2.323% | 2
0220_1557_WO3196_65C_highHz_airToH2 | 2 | 65 | H2 to Air | 25.06519 | 0.0837959 | 23.05181 | 0.03567096 | 8.033% | 1
0318_1727_WO3196dev4_airToH2 | 4 | 65 | AirtoH2 | 8.793766 | 0.01457703 | 6.119674 | 0.01392687 | 30.41%
0318_1742_WO3196dev4_H2toAir | 4 | 65 | H2toAir | 16.79802 | 0.7076105 | 6.083613 | 0.01956762 | 63.78% |  | Resistance exploded after air was introduced
0318_1837_WO3196dev4_AirToH2 | 4 | 65 | AirtoH2 | x | x | x | x | #VALUE! |  | Linear increase underneath data
0318_1852_WO3196dev4_H2ToAir | 4 | 65 | H2toAir | x | x | x | x | #VALUE! |  | Linear increase underneath data
0319_1744_WO3196dev7_AirToH2 | 7 | 65 | AirtoH2 | 10.28886 | 0.1245447 | 10.05706 | 0.0754038 | 2.253% |  | Unstable source current leads to higher noise
0319_1759_WO3196dev7_H2ToAir | 7 | 65 | H2toAir | 10.78739 | 0.04549102 | 10.20742 | 0.04210032 | 5.376%
0319_1815_WO3196dev7_AirToH2 | 7 | 65 | AirtoH2 | 10.7797 | 0.02567443 | 10.28615 | 0.04712453 | 4.578%
0319_1831_WO3196dev7_H2ToAir | 7 | 65 | H2toAir | 11.19639 | 0.04730979 | 10.33402 | 0.05236008 | 7.702% |  | ?
0320_1559_WO3196dev7_H2ToAir | 7 | 65 | AirtoH2 | 18.13531 | 0.04594116 | 16.86522 | 0.1382135 | 7.003% |  | Measured the next day, increase in base resistance
0320_1615_WO3196dev7_H2ToAir_really | 7 | 65 | H2toAir | 18.74459 | 0.0684057 | 17.09903 | 0.09607275 | 8.779%
0324_1727_WO3196dev9_AirToH2 | 9 | 65 | AirtoH2 | 2.542956 | 0.004241875 | 2.331147 | 0.00257945 | 8.329%
0324_1743_WO3196dev9_H2ToAir | 9 | 65 | H2toAir | 2.553655 | 0.001952556 | 2.334367 | 0.001236873 | 8.587%
0324_1758_WO3196dev9_AirToH2 | 9 | 65 | AirtoH2 | 2.564332 | 0.003721342 | 2.367507 | 0.002218113 | 7.676%
0324_1814_WO3196dev9_H2ToAir | 9 | 65 | H2toAir | 2.59092 | 0.002994815 | 2.370752 | 0.001565269 | 8.498%
0324_1829_WO3196dev9_AirToH2 | 9 | 65 | AirtoH2 | 2.601903 | 0.004979329 | 2.407398 | 0.002276018 | 7.475%
0324_1904_WO3196dev9_H2ToAir | 9 | 65 | H2toAir | 2.62037 | 0.00151554 | 2.377814 | 0.005922465 | 9.257%
Table for report | Device |  | Type | R_air mean | Std | R_h2 mean | Std | DR/R0 Mean | DR/R0 Std
| 1 |  | AirtoH2 | 8.889212 | 0.02068737 | 8.166439 | 0.0238265 | 8.131% | 0.05424%
|  |  | H2toAir | 8.989961 | 0.04204205 | 8.24324 | 0.02357561 | 8.305% | 0.1666%
| 2 |  | AirtoH2 | 28.26095 | 4.160885 | 27.20045 | 3.660184 | 3.569% | 1.246%
|  |  | H2toAir | 28.76008 | 3.694888 | 27.01451 | 3.962694 | 6.293% | 1.74%
| 7 |  | AirtoH2 | 13.06796 | 3.588761 | 12.40281 | 3.156787 | 4.612% | 1.94%
|  |  | H2toAir | 13.57612 | 3.658473 | 12.54682 | 3.219314 | 7.286% | 1.42%
| 9 |  | AirtoH2 | 2.56973 | 0.0243658 | 2.368684 | 0.03114051 | 7.827% | 0.3646%
|  |  | H2toAir | 2.588315 | 0.02729836 | 2.360978 | 0.01903613 | 8.78% | 0.3386%
| Device |  |  | DR/R0 Air to H2 | Std | DR/R0 H2 to Air | Std
| 7 |  |  | 12.52% |  | 25.46%
| 9 |  |  | #VALUE! | #VALUE! | #VALUE! | #VALUE!
| Device |  |  | R_air mean | Std | R_h2 mean | Std | DR/R0 Mean | DR/R0 Std
| 4 |  |  | 12.7959 | 0.6621829 | 6.101644 | 0.1923677 | -0.2687% | 0.7444%
Note on E3: 0311_1215_WO3196dev1_air_after used, as resistance had not stabilised at the end of the measurment

## Summary
Table for report | Platinum | um |  | Mohm
Device | Area | Perimeter | Type | R_air mean | Std | R_h2 mean | Std | DR/R0 Mean | DR/R0 Std
1 | 10000 | 500 | AirtoH2 | 8.889212 | 0.02068737 | 8.166439 | 0.0238265 | 8.131% | 0.05424%
1 | 10000 | 500 | H2toAir | 8.989961 | 0.04204205 | 8.24324 | 0.02357561 | 8.305% | 0.1666%
2 | 10000 | 900 | AirtoH2 | 28.26095 | 4.160885 | 27.20045 | 3.660184 | 3.569% | 1.246%
2 | 10000 | 900 | H2toAir | 28.76008 | 3.694888 | 27.01451 | 3.962694 | 6.293% | 1.74%
7 | 400 | 404 | AirtoH2 | 13.06796 | 3.588761 | 12.40281 | 3.156787 | 4.612% | 1.94%
7 | 400 | 404 | H2toAir | 13.57612 | 3.658473 | 12.54682 | 3.219314 | 7.286% | 1.42%
9 | 400 | 1604 | AirtoH2 | 2.56973 | 0.0243658 | 2.368684 | 0.03114051 | 7.827% | 0.3646%
9 | 400 | 1604 | H2toAir | 2.588315 | 0.02729836 | 2.360978 | 0.01903613 | 8.78% | 0.3386%
[8 empty] | 6.85% | 1.758%

## Rho300K
t | 8.5813 | nm
uc | 23 | c | 0.3731 |  |  | Ohm cm
Device | Measurement name | R fit + (Ohm) | R std + | R fit - | R std - | Rho 300K + | Rho 300K - | Rho mean | Notes
1 | 0310_1546_WO3196dev1_IVcurve | 10098796.4 | 29659.03 | 11001481.5 | 28135.05 | 2.16652 | 2.360175 | 2.263348
1 | 0310_1605_WO3196dev1_IVcurve | 10421499.7 | 25468.52 | 10554358.9 | 44772.99 | 2.23575 | 2.264253 | 2.250002 | Does not show kink, but previous measurement does, so is 4 point
2 | 0218_1349_WO3196_prep_iv_curve_25C | 69002618.3 | 139283 | 69178110.9 | 138077.8 | 14.8033 | 14.84095 | 14.82213
7 | 0319_1514_WO3196dev7_IVcurve_25 | 26203683.6 | 129552.9 | 26698563.0 | 140134.9 | 5.621542 | 5.727709 | 5.674626 | Has hysteresis
7 | 0319_1528_WO3196dev7_IVcurve_25 | 26370015.9 | 160424.2 | 26924950.6 | 180008.5 | 5.657225 | 5.776277 | 5.716751 | Most recent one before H2 measurements, conatins hysteresis, but should not matter for differential resistance
7 | 0320_1807_WO3196dev7_IVcurve_25 | 86343241.5 | 182964.6 | 84534052.4 | 291484 | 18.52343 | 18.1353 | 18.32937 | No hysteresis, taken after hydrogen measurements
9 | 0324_1432_WO3196dev9_IVcurve_25 | 4770486.0 | 3303.525 | 4797070.9 | 1766.679 | 1.023424 | 1.029128 | 1.026276
9 | 0324_1446_WO3196dev9_IVcurve_25 | 4814883.0 | 2942.073 | 4827811.8 | 2828.067 | 1.032949 | 1.035723 | 1.034336
|  | Device | Rho mean | Rho std
|  | 1 | 2.256675 | 0.06952607
|  | 2 | 14.82213 | 0.01882444
|  | 7 | 5.695688 | 0.06020173
|  | 9 | 1.030306 | 0.004611679