## Sheet1
Deposition parameters
c | [7 empty] | Preanneal |  |  | Deposition #1 | [10 empty] | Deposition #2
Deposition # | Batch | Substrate | Holder | Current Location | User | Date Finished | Comments | RampUp + Wait time (h) | Target Temperature (°C) | Comments2 | Target | Heating Current (A) | Sample Temperature (°C) | Gases | Pressure (mbar) | Fluence (J/cm2) | Nominal energy (mJ) | Rep. rate (Hz) | Pulses | Number of u.c. | Comments3 | Target4 | Heating Current (A)5 | Sample Temperature (°C)6 | Gases7 | Pressure (mbar)8 | PL Power (J/cm2) | Nominal energy (mJ)9 | Rep. rate (Hz)10 | Pulses11 | Number of u.c.12 | Comments13
WO3189 | MK2558 | STO (001) | D |  | ML | 2019-05-15 | WO3 growth for H2 sensing with Rijk. window cleaned, all the targets ground, laser spot refocused |  |  |  | WO3 | 8.2 | 452 | O2 | 0.08 | 1 | 32.8 | 1 | 1001 |  | hoping for 30 uc
WO3191 | MK2714 | STO(001) | E |  | ML | 2019-09-25 | STO/LAO Hard Mask/WO3 | 1 | 417 |  | WO3 | 8.5 | 450 | O2 | 0.08 | 1 | 33.5 | 1 | 1005
WO3192 | MK2714 | STO(001) | E |  | ML | 2019-09-25 | STO/AlOx Hard Mask/WO3 | 1 | 450 |  | WO3 | 8.5 | 450 | O2 | 0.08 | 1 | 33.5 | 1 | 1005
WO3193 | 4788220514 | STO(001) | E |  | ML | 2019-10-03 | ground WO3 and loaded in the old carousel | 1 | 550 |  | WO3 | 8.2 | 411 | O2 | 0.08 | 1 | 33.7 | 1 | 121 |  | Went 3D after ~100 pulses, so stopped the process | WO3 | 9.3 | 458 | O2 | 0.08 | 1 | 33.7 | 1 | 1000 |  | Went 3D after ~100 pulses
WO3194 | 4788220514 | STO(001) | D |  | ML | 2019-11-13 | WO3 blanket film test growth. Repeating Giordano's growth. Target freshly ground, preablated 10000 pulses |  |  |  | WO3 | 8.2 | 450 | O2 | 0.08 | 1 | 38.1 | 1 | 1000 | 30?
WO3195 | MK2181a | STO(001) | D |  | ML | 2019-11-13 | WO3 blanket film test growth. preablate 1000pulses |  |  |  | WO3 | 8.2 | 440 | O2 | 0.08 | 0.9 | 34.2 | 1 | 1000 | 23.5
WO3196 | 4788220514 | STO(001) | D |  | ML | 2019-11-14 | WO3 on prepatterned STO HB |  |  |  | WO3 | 8.2 | 438 | O2 | 0.08 | 0.9 | 34.2 | 1 | 1000 |  | rheed looked great before growth, then quickly became amorphous
c | [7 empty] | Preanneal |  |  | Deposition #1 | [10 empty] | Deposition #2 | [11 empty] | Deposition #4
| Batch | Substrate | Holder | Current Location | User | Date Finished | Comments | RampUp + Wait time (h) | Target Temperature (°C) | Comments | Target | Heating Current (A) | Sample Temperature (°C) | Gases | Pressure (mbar) | Fluence (J/cm2) | Nominal energy (mJ) | Rep. rate (Hz) | Pulses | Number of u.c. | Comments | Target | Heating Current (A) | Sample Temperature (°C) | Gases | Pressure (mbar) | PL Power (J/cm2) | Nominal energy (mJ) | Rep. rate (Hz) | Pulses | Number of u.c. | Comments | Comments | Target | Heating Current (A) | Sample Temperature (°C) | Gases | Pressure (mbar) | PL Power (J/cm2) | Nominal energy (mJ) | Rep. rate (Hz) | Pulses | Number of u.c. | Comments

## Sheet2
c |  | WO3189 | WO3192 | WO3191 | WO3193 | WO3196 | WO3195 | WO3194
| Batch | MK2558 | MK2714 | MK2714 | 4788220514 | 4788220514 | MK2181a | 4788220514
| Substrate | STO (001) | STO(001) | STO(001) | STO001 | STO(001) | STO(001) | STO(001)
| Holder | D | E | E | E | D | D | D
Current Location
| User | ML | ML | ML | ML | ML | ML | ML
| Date Finished | 2019-05-15 | 2019-09-25 | 2019-09-25 | 2019-10-03 | 2019-11-14 | 2019-11-13 | 2019-11-13
| Comments | WO3 growth for H2 sensing with Rijk. window cleaned, all the targets ground, laser spot refocused | STO/AlOx Hard Mask/WO3 | STO/LAO Hard Mask/WO3 | ground WO3 and loaded in the old carousel | WO3 on prepatterned STO HB | WO3 blanket film test growth. preablate 1000pulses | WO3 blanket film test growth. Repeating Giordano's growth. Target freshly ground, preablated 10000 pulses
Preanneal | RampUp + Wait time (h) |  | 1 | 1 | 1
| Target Temperature (°C) |  | 450 | 417 | 550
Comments
Deposition #1 | Target | WO3 | WO3 | WO3 | WO3 | WO3 | WO3 | WO3
| Heating Current (A) | 8.2 | 8.5 | 8.5 | 8.2 | 8.2 | 8.2 | 8.2
| Sample Temperature (°C) | 452 | 450 | 450 | 411 | 438 | 440 | 450
| Gases | O2 | O2 | O2 | O2 | O2 | O2 | O2
| Pressure (mbar) | 0.08 | 0.08 | 0.08 | 0.08 | 0.08 | 0.08 | 0.08
| Fluence (J/cm2) | 1 | 1 | 1 | 1 | 0.9 | 0.9 | 1
| Nominal energy (mJ) | 32.8 | 33.5 | 33.5 | 33.7 | 34.2 | 34.2 | 38.1
| Rep. rate (Hz) | 1 | 1 | 1 | 1 | 1 | 1 | 1
| Pulses | 1001 | 1005 | 1005 | 121 | 1000 | 1000 | 1000
| Number of u.c. | [5 empty] | 23.5 | 30?
| Comments | hoping for 30 uc |  |  | Went 3D after ~100 pulses, so stopped the process | rheed looked great before growth, then quickly became amorphous
Final Anneal | Time (h) |  | 0 | 0 | 0
Heating Current (A)
Sample Temperature (°C)
Gas
Pressure (mbar)
Comments
Deposition #2 | Target |  |  |  | WO3
| Heating Current (A) |  |  |  | 9.3
| Sample Temperature (°C) |  |  |  | 458
| Gases |  |  |  | O2
| Pressure (mbar) |  |  |  | 0.08
| PL Power (J/cm2) |  |  |  | 1
| Nominal energy (mJ) |  |  |  | 33.7
| Rep. rate (Hz) |  |  |  | 1
| Pulses |  |  |  | 1000
Number of u.c.
| Comments |  |  |  | Went 3D after ~100 pulses
Deposition #3 | Target
Heating Current (A)
Sample Temperature (°C)
Gases
Pressure (mbar)
PL Power (J/cm2)
Nominal energy (mJ)
Rep. rate (Hz)
Pulses
Number of u.c.
Comments
Deposition #4 | Target
Heating Current (A)
Sample Temperature (°C)
Gases
Pressure (mbar)
PL Power (J/cm2)
Nominal energy (mJ)
Rep. rate (Hz)
Pulses
Number of u.c.
Comments