## Sheet1
4-puntsweerstands metingen
Order | Current + | Current - | Voltage + | Voltage - | Mean (Ohm) | Mean (MOhm) | Variance
1 | 1 | 2 | 3 | 4 | 39190178.4 | 39.19018 | 281162.1
2 | 2 | 3 | 4 | 1 | 37171911.2 | 37.17191 | 178309.4
3 | 3 | 4 | 1 | 2 | 53079572.9 | 53.07957 | 369524.3
4 | 4 | 1 | 2 | 3 | 57122044.9 | 57.12204 | 176879.2
5 | 2 | 1 | 4 | 3 | 39568521.2 | 39.56852 | 210249.5
6 | 3 | 2 | 4 | 1 | 37605940.2 | 37.60594 | 88475.15
7 | 1 | 4 | 3 | 2 | 54528070.1 | 54.52807 | 956669
8 | 4 | 3 | 2 | 1 | 1211898040.3 | 1211.898 | 173499339.0
[5 empty] | 45466605.6 |  | 323038.4
2020-05-28
Measurements do not show negative resistance, so not sure if this is measured with the sourcemeter in 4-wire mode
Therefore these might all be 2-point measurements
|  | R mean (MOhm) | R std (MOhm)
| Rvertical | 43.94609 | 6.460194
| Rhorizontal | 46.60699 | 9.264846
See wikipedia of vdP method
| Rs | 205.1639
Solved with scipy.optimize.fsolve
| c | 3.734 | Angstrom
| uc | 25
| t | 9.335
| rho | 191.5205 | Ohm cm