## Sheet1
Time constants | WO3189
Base | C:\Users\Rijk\Documents\MEP\MEP_control_software\Measurements\WO3189
Folder | Measurements | Dev | T (C) | Type? | R_air mean | R_air std | R_h2 mean | R_h2 std | DR/R0 | Tau ~ (s) | Notes
Time constants 25C | 1024_1258_wo3189_r13 | 0 | 25 | AirtoH2 | 25050774.5 | 126863.7 | 6162026.1 | 95882.39 | 75.4% | 104.444 | Still linearly decreasing in h2
Time constants 25C | 1024_1258_wo3189_r13 | 0 | 25 | H2toAir | 12495706.4 | 84459.52 | 6162026.1 | 95882.39 | 50.69% | 66.5993 | Still linearly increasing in air
Time constants 50C | 1025_1151_wo3189_r13 | 0 | 50 | AirtoH2 | 23937083.5 | 267889.9 | 700776.8 | 146154.5 | 97.07% | 19.83915
Time constants 50C | 1025_1722_wo3189_r13 | 0 | 50 | H2toAir | 4395490.9 | 63263.87 | 22111.59 | 139.0136 | 99.5% | 130.478
Time constants 65C | 1030_1739_wo3189_r13_h2toair | 0 | 65 | H2toAir | 594127.8 | 15982968.3 | 618901.8 | 108306.2 | -4.17% |  | Lots of spikes in the data
Time constants 65C | 1031_1309_wo3189_r13_airtoh2 | 0 | 65 | AirtoH2 | 24445404.9 | 553792.7 | 189843.6 | 9829.313 | 99.22%
Time constants 65C | 1031_1552_wo3189_r13_h2toair | 0 | 65 | H2toAir | 1864122.5 | 34762300.5 | 145708.8 | 6148.062 | 92.18% |  | Lots of spikes in the h2 section
Notes
2014_1258_wo3189_r13 refitted at 20200521
| Temperature (C) | Type | R_air mean | R_air std | R_h2 mean | R_h2 std | DR/R0 | Tau
| 25 | AirtoH2 | 25050774.5 | 126863.7 | 6162026.1 | 95882.39 | 75.4% | 104.444
| 25 | H2toAir | 12495706.4 | 84459.52 | 6162026.1 | 95882.39 | 50.69% | 66.5993
| 50 | AirtoH2 | 23937083.5 | 267889.9 | 700776.8 | 146154.5 | 97.07% | 19.83915
| 50 | H2toAir | 4395490.9 | 63263.87 | 22111.59 | 139.0136 | 99.5% | 130.478