## Sheet1
WO3196 Device 2 - Hydrogen response and recoveries
Measurements | T (C) | Samples (Hz) | Type? | R_air mean | R_air std | R_h2 mean | R_h2 std | DR/R0 | Tau ~ (s) | Notes
0218_1208_WO3196_h2drop | 25 | 1 | Air to H2 | 62689812.3 | 6013914.9 | 63324920.0 | 794847.6 | 1.013% | 0 | No reaction, weird peaks due to main chamber not being grounded
0218_1257_WO3196_h2toAir | 25 | 1 | H2 to Air | 64014178.1 | 992719.2 | 63709655.4 | 541543.7 | 0.4757% | 0 | No reaction, weird peaks due to main chamber not being grounded
0218_1458_WO3196_65C_airToH2 | 65 | 1 | Air to H2 | 0 | 0 | 0 | 0 | 0% | 0 | Unstable
0218_1552_WO3196_65C_h2ToAir | 65 | 1 | H2 to Air | 0 | 0 | 0 | 0 | 0% | 0 | Weird peak when air is introduced
0219_1101_WO3196_65C_airToH2 | 65 | 1 | Air to H2 | 32421830.3 | 90178.74 | 30860638.5 | 89255.76 | 4.815% | 1
0219_1139_WO3196_65C_h2ToAir | 65 | 1 | H2 to Air | 32454968.6 | 112426.6 | 30977200.8 | 79306.23 | 4.553% | 1
0220_1500_WO3196_65C_highHz_airToH2 | 65 | 10 | Air to H2 | 24100060.6 | 89554.27 | 23540270.7 | 17539 | 2.323% | 2
0220_1557_WO3196_65C_highHz_airToH2 | 65 | 10 | H2 to Air | 25065192.7 | 83795.9 | 23051813.2 | 35670.96 | 8.033% | 1