## Overview
WO3196dev9
Measurement | # | T start | T end | DT | Notes
0330_1222_WO3196dev9_Tsteps05C_long | 1 | 60 | 70 | 0.5
2
3
4

## 25-100C
0316_1457_WO3196dev1_Tsteps5C
T (C) | R mean | R std | Notes
25 | 898183841.5 | 739833.3
30 | 689636484.7 | 7504999.9 | Controller did not stabilise in time
35 | 531504487.8 | 7414437.3
40 | 414456114.2 | 4118697.0
45 | 330285648.3 | 5703029.1
50 | 264939684.7 | 3698164.1
55 | 216225669.3 | 2171629.2
60 | 177600801.2 | 1908681.5
65 | 147502231.5 | 1822195.8
70 | 123621682.0 | 1646665.2
75 | 105284453.1 | 1265401.1
80 | 73460632.4 | 4273288.8
85 | 49013602.1 | 951121.8
90 | 40947072.2 | 682063.7
95 | 34169322.8 | 962105.1
100 | 28033180.7 | 1468841.7