## Overview
WO3196dev9
Measurement | # | T start | T end | DT | Notes
0330_1222_WO3196dev9_Tsteps05C_long | 1 | 60 | 70 | 0.5
2
3
4

## 60-70C
T (C) | R mean | R std | Notes | Start | End | Safe start | Safe end
60 | 10470855.3 | 48559.39 |  | 0 | 565 | 50 | 515
60.5 | 10055293.3 | 18620.88 |  | 565 | 1130 | 615 | 1080
61 | 9615444.375 | 13597.04 |  | 1130 | 1695 | 1180 | 1645
61.5 | 9202002.2 | 12162.95 |  | 1695 | 2260 | 1745 | 2210
62 | 8840590.5 | 15751.17 |  | 2260 | 2825 | 2310 | 2775
62.5 | 8505093.1 | 9056.182 |  | 2825 | 3390 | 2875 | 3340
63 | 8240922.1 | 6843.536 |  | 3390 | 3955 | 3440 | 3905
63.5 | 8056749.2 | 5625.274 |  | 3955 | 4520 | 4005 | 4470
64 | 7921562.0 | 9627.558 |  | 4520 | 5085 | 4570 | 5035
64.5 | 7786946.4 | 8375.879 |  | 5085 | 5650 | 5135 | 5600
65 | 7658242.7 | 8508.318 |  | 5650 | 6215 | 5700 | 6165
65.5 | 7552404.0 | 10862.8 |  | 6215 | 6780 | 6265 | 6730
66 | 7432347.6 | 4899.911 |  | 6780 | 7345 | 6830 | 7295
66.5 | 7319282.6 | 23188.03 |  | 7345 | 7910 | 7395 | 7860
67 | 7207276.6 | 113623.7 | Unstable temperature | 7910 | 8475 | 7960 | 8425
67.5 | 7093843.3 | 117307.9 | Unstable temperature | 8475 | 9040 | 8525 | 8990
68 | 6985672.6 | 120473.8 | Unstable temperature | 9040 | 9605 | 9090 | 9555
68.5 | 6882220.3 | 8177.675 |  | 9605 | 10170 | 9655 | 10120
69 | 6780636.8 | 6094.329 |  | 10170 | 10735 | 10220 | 10685
69.5 | 6684068.2 | 8322.869 |  | 10735 | 11300 | 10785 | 11250
70 | 6600001.5 | 7922.957 |  | 11300 | 11865 | 11350 | 11815

## 25-100C
0327_1231_WO3196dev9_Tsteps5C_correcterSource |  |  |  | 0327_1413_WO3196dev9_Tsteps5C_20to50C
T (C) | R mean | R std | Notes | T (C) | R mean | R std | Notes
25 | 29479713.4 | 49398.82 |  | 25 | 33693167.6 | 96860
30 | x | x | Temperature controller did not reach temperature | 30 | 26868383.2 | 68682.77
35 | x | x | Temperature controller did not reach temperature | 35 | 21593714.7 | 92294.47
40 | 15325524.4 | 30002.59 |  | 40 | 17468713.2 | 120709.1
45 | 12647530.2 | 46516.59 |  | 45 | 14344493.3 | 71656.17
50 | 10486509.5 | 48128.15 |  | 50 | 11941483.0 | 42768.38
55 | 8813612.5 | 24950.06
60 | 7426345.1 | 26045.05
65 | 6297756.6 | 35319.05
70 | 5411968.9 | 17863.77
75 | 4672385.2 | 14420.89
80 | 4080865.2 | 26572.18
85 | 3596148.5 | 11535.06
90 | 3210448.6 | 16597.49
95 | 2886082.6 | 25265.75
100 | 2640960.1 | 39217