## Ohm
WO3196 Devices 1, 4, 7, 9 - Hydrogen response and recoveries
Measurements | Dev | T (C) | Type? | R_air mean | R_air std | R_h2 mean | R_h2 std | DR/R0 | Tau ~ (s) | Notes
0311_1139_WO3196dev1_airToH2 | 1 | 65 | AirtoH2 | 8868524.9 | 14882.15 | 8142612.7 | 14193.56 | 8.185%
0311_1158_WO3196dev1_h2ToAir | 1 | 65 | H2toAir | 8909899.7 | 1993.142 | 8190265.7 | 6356.777 | 8.077%
0311_1236_WO3196dev1_airToH2 | 1 | 65 | AirtoH2 | 8947918.8 | 1329.395 | 8219664.5 | 19049.58 | 8.139%
0311_1255_WO3196dev1_H2ToAir | 1 | 65 | H2toAir | 9032002.9 | 13969.38 | 8266815.7 | 5075.389 | 8.472%
0318_1727_WO3196dev4_airToH2 | 4 | 65 | AirtoH2 | 8793766.2 | 14577.03 | 6119674.0 | 13926.87 | 30.41%
0318_1742_WO3196dev4_H2toAir | 4 | 65 | H2toAir | 16798024.5 | 707610.5 | 6083613.1 | 19567.62 | 63.78% |  | Resistance exploded after air was introduced
0318_1837_WO3196dev4_AirToH2 | 4 | 65 | AirtoH2 | x | x | x | x | #VALUE! |  | Linear increase underneath data
0318_1852_WO3196dev4_H2ToAir | 4 | 65 | H2toAir | x | x | x | x | #VALUE! |  | Linear increase underneath data
0319_1744_WO3196dev7_AirToH2 | 7 | 65 | AirtoH2 | 10288864.0 | 124544.7 | 10057060.2 | 75403.8 | 2.253% |  | Unstable source current leads to higer noise
0319_1759_WO3196dev7_H2ToAir | 7 | 65 | H2toAir | 10787386.1 | 45491.02 | 10207417.0 | 42100.32 | 5.376%
0319_1815_WO3196dev7_AirToH2 | 7 | 65 | AirtoH2 | 10779695.2 | 25674.43 | 10286151.6 | 47124.53 | 4.578%
0319_1831_WO3196dev7_H2ToAir | 7 | 65 | H2toAir | 11196385.2 | 47309.79 | 10334018.0 | 52360.08 | 7.702% |  | ?
0320_1559_WO3196dev7_H2ToAir | 7 | 65 | AirtoH2 | 18135314.2 | 45941.16 | 16865223.4 | 138213.5 | 7.003% |  | Measured the next day, increase in base resistance
0320_1615_WO3196dev7_H2ToAir_really | 7 | 65 | H2toAir | 18744592.7 | 68405.7 | 17099033.4 | 96072.75 | 8.779%
0324_1727_WO3196dev9_AirToH2 | 9 | 65 | AirtoH2 | 2542956.0 | 4241.875 | 2331147.4 | 2579.45 | 8.329%
0324_1743_WO3196dev9_H2ToAir | 9 | 65 | H2toAir | 2553655.2 | 1952.556 | 2334367.3 | 1236.873 | 8.587%
0324_1758_WO3196dev9_AirToH2 | 9 | 65 | AirtoH2 | 2564332.5 | 3721.342 | 2367506.9 | 2218.113 | 7.676%
0324_1814_WO3196dev9_H2ToAir | 9 | 65 | H2toAir | 2590919.7 | 2994.815 | 2370752.0 | 1565.269 | 8.498%
0324_1829_WO3196dev9_AirToH2 | 9 | 65 | AirtoH2 | 2601902.9 | 4979.329 | 2407398.4 | 2276.018 | 7.475%
0324_1904_WO3196dev9_H2ToAir | 9 | 65 | H2toAir | 2620369.8 | 1515.54 | 2377814.3 | 5922.465 | 9.257%
Note on E4: 0311_1215_WO3196dev1_air_after used, as resistance had not stabilised at the end of the measurment

## MOhm
Measurements | Dev | T (C) | Type? | R_air mean | R_air std | R_h2 mean | R_h2 std | DR/R0 | Tau ~ (s) | Notes
0311_1139_WO3196dev1_airToH2 | 1 | 65 | AirtoH2 | 8.868525 | 0.01488215 | 8.142613 | 0.01419356 | 8.185%
0311_1158_WO3196dev1_h2ToAir | 1 | 65 | H2toAir | 8.9479188 | 0.001329395 | 8.219664 | 0.01904958 | 8.139%
0311_1236_WO3196dev1_airToH2 | 1 | 65 | AirtoH2 | 8.9099 | 0.001993142 | 8.190266 | 0.006356777 | 8.077%
0311_1255_WO3196dev1_H2ToAir | 1 | 65 | H2toAir | 9.032003 | 0.01396938 | 8.266816 | 0.005075389 | 8.472%
0318_1727_WO3196dev4_airToH2 | 4 | 65 | AirtoH2 | 8.793766 | 0.01457703 | 6.119674 | 0.01392687 | 30.41%
0318_1742_WO3196dev4_H2toAir | 4 | 65 | H2toAir | 16.79802 | 0.7076105 | 6.083613 | 0.01956762 | 63.78% |  | Resistance exploded after air was introduced
0318_1837_WO3196dev4_AirToH2 | 4 | 65 | AirtoH2 | x | x | x | x | #VALUE! |  | Linear increase underneath data
0318_1852_WO3196dev4_H2ToAir | 4 | 65 | H2toAir | x | x | x | x | #VALUE! |  | Linear increase underneath data
0319_1744_WO3196dev7_AirToH2 | 7 | 65 | AirtoH2 | 10.28886 | 0.1245447 | 10.05706 | 0.0754038 | 2.253% |  | Unstable source current leads to higher noise
0319_1759_WO3196dev7_H2ToAir | 7 | 65 | H2toAir | 10.78739 | 0.04549102 | 10.20742 | 0.04210032 | 5.376%
0319_1815_WO3196dev7_AirToH2 | 7 | 65 | AirtoH2 | 10.7797 | 0.02567443 | 10.28615 | 0.04712453 | 4.578%
0319_1831_WO3196dev7_H2ToAir | 7 | 65 | H2toAir | 11.19639 | 0.04730979 | 10.33402 | 0.05236008 | 7.702% |  | ?
0320_1559_WO3196dev7_H2ToAir | 7 | 65 | AirtoH2 | 18.13531 | 0.04594116 | 16.86522 | 0.1382135 | 7.003% |  | Measured the next day, increase in base resistance
0320_1615_WO3196dev7_H2ToAir_really | 7 | 65 | H2toAir | 18.74459 | 0.0684057 | 17.09903 | 0.09607275 | 8.779%
0324_1727_WO3196dev9_AirToH2 | 9 | 65 | AirtoH2 | 2.542956 | 0.004241875 | 2.331147 | 0.00257945 | 8.329%
0324_1743_WO3196dev9_H2ToAir | 9 | 65 | H2toAir | 2.553655 | 0.001952556 | 2.334367 | 0.001236873 | 8.587%
0324_1758_WO3196dev9_AirToH2 | 9 | 65 | AirtoH2 | 2.564332 | 0.003721342 | 2.367507 | 0.002218113 | 7.676%
0324_1814_WO3196dev9_H2ToAir | 9 | 65 | H2toAir | 2.59092 | 0.002994815 | 2.370752 | 0.001565269 | 8.498%
0324_1829_WO3196dev9_AirToH2 | 9 | 65 | AirtoH2 | 2.601903 | 0.004979329 | 2.407398 | 0.002276018 | 7.475%
0324_1904_WO3196dev9_H2ToAir | 9 | 65 | H2toAir | 2.62037 | 0.00151554 | 2.377814 | 0.005922465 | 9.257%
| Device |  |  | R_air mean | Std | R_h2 mean | Std | DR/R0 Mean | DR/R0 Std
| 1 |  |  | 8.939587 | 0.0602936 | 8.20484 | 0.04512595 | 0.08218206 | 0.00151472
| 4 |  |  | 12.7959 | 4.002129 | 6.101644 | 0.01803043 | 0.4709636 | 0.166874
| 7 |  |  | 13.32204 | 3.632681 | 12.47482 | 3.189017 | 0.05948705 | 0.02162581
| 9 |  |  | 2.579023 | 0.02749166 | 2.364831 | 0.02609406 | 0.08303604 | 0.005926144
| Device |  |  | DR/R0 Air to H2 | Std | DR/R0 H2 to Air | Std
| 7 |  |  | 4.612% |  | 7.286%
| 9 |  |  | 7.827% | 0.3646% | 8.78% | 0.3386%
Note on E3: 0311_1215_WO3196dev1_air_after used, as resistance had not stabilised at the end of the measurment

## Summary
Device | R_air mean | Std | R_h2 mean | Std2 | DR/R0 Mean | DR/R0 Std | Device | DR/R0 Air to H2 | Std | DR/R0 H2 to Air | Std2
1 | 8.939587 | 0.0602936 | 8.20484 | 0.04512595 | 0.08218206 | 0.00151472 | 7 | 4.612% |  | 7.286%
4 | 12.7959 | 4.002129 | 6.101644 | 0.01803043 | 0.4709636 | 0.166874 | 9 | 7.827% | 0.3646% | 8.78% | 0.3386%
7 | 13.32204 | 3.632681 | 12.47482 | 3.189017 | 0.05948705 | 0.02162581
9 | 2.579023 | 0.02749166 | 2.364831 | 0.02609406 | 0.08303604 | 0.005926144