## Sheet1
Second sensor - final try 29/01 | [6 empty] | Linear fit (y=a*x+b)
Measurement | Voltage heater (V) | C_h2 (ppm) | Pressure (bar) | Part | R mean (Ohm) | Std | a | b
0129_1710_2nd_sensor_h2_5300mV | 5.3 | 1000 | 1 | Air | 221223.4 | 4233.744 | 52.3472 | 213921
0129_1710_2nd_sensor_h2_5300mV | 5.3 | 1000 | 1 | H2 | 12146.78 | 2494.666 | 17.2475 | 7834.9
0129_1623_2nd_sensor_airtoh2 | 5.2 | 1000 | 1 | Air | 425057.6 | 4461.849 | 53.0893 | 417386
0129_1623_2nd_sensor_airtoh2 | 5.2 | 1000 | 1 | H2 | 21715.8 | 7089.838 | 22.2836 | 9459.7
0130_1447_2nd_sensor_airtoh2_2V | 5.2 | 1000 | 0.2 | Air | 319434.43 | 1937.711 | 22.3684 | 316090
0130_1447_2nd_sensor_airtoh2_2V | 5.2 | 1000 | 0.2 | H2 | 46503.42 | 12817.39 | 37.8127 | 24572.1
0130_1517_2nd_sensor_h2toair_2V | 5.2 | 1000 | 0.2 | H2 | 66109.15 | 1304.202 | 7.38613 | 65004.9
0130_1517_2nd_sensor_h2toair_2V | 5.2 | 1000 | 0.2 | Air | 125161.9 | 7233.407 | 22.7318 | 112658
0130_1643_2nd_sensor_airto05h2_4V | 5.2 | 500 | 0.4 | Air | 484647.775 | 1614.553 | 15.5278 | 481860
0130_1643_2nd_sensor_airto05h2_4V | 5.2 | 500 | 0.4 | H2 | 24883.29 | 5974.776 | 18.792 | 14547.7