## 0106_1430_wo3196_dev2_air_resis
0.2130001 | 31123486.1 | 32082854.5 | 235890.7
0.448 | 32161063.1
0.658 | 32558830.9
0.8759999 | 32246460.8
1.095 | 32572849.0
1.306 | 32173782.7
1.517 | 32600178.1
1.728 | 32189117.4
1.939 | 32578275.1
2.158 | 32588377.8
2.369 | 32217071.6
2.583 | 32225618.9
2.8 | 32510434.7
3.012 | 32343515.7
3.223 | 32345004.9
3.434 | 32527580.2
3.645 | 32194556.3
3.856 | 32599647.8
4.067 | 32176507.0
4.278 | 32594545.9
4.491 | 32571091.1
4.711 | 32247697.3
4.921 | 32514588.9
5.131 | 32287304.7
5.343 | 32409643.4
5.553 | 32415855.0
5.764 | 32307784.6
5.975 | 32567175.5
6.186 | 32173713.1
6.399 | 32164331.3
6.619 | 32583037.3
6.83 | 32200443.6
7.04 | 32540465.9
7.252 | 32274208.1
7.463 | 32427762.4
7.674 | 32463024.6
7.885 | 32225543.3
8.096 | 32577427.9
8.309 | 32592411.0
8.528 | 32165036.0
8.74 | 32575163.1
8.951 | 32209634.6
9.162 | 32511286.2
9.372 | 32277265.3
9.583 | 32442839.0
9.794 | 32396072.9
10.005 | 32249292.7
10.218 | 32233541.6
10.436 | 32549466.8
10.648 | 32167742.7
10.858 | 32593652.4
11.07 | 32188186.9
11.28 | 32563288.9
11.492 | 32250829.2
11.703 | 32438621.8
11.914 | 32418130.7
12.128 | 32454496.4
12.346 | 32229042.7
12.557 | 32578825.2
12.768 | 32162975.3
12.979 | 32582652.9
13.19 | 32168756.6
13.402 | 32543321.4
13.613 | 32249887.6
13.824 | 32415314.4
14.037 | 32399363.8
14.255 | 32422630.4
14.466 | 32249325.2
14.678 | 32551569.6
14.889 | 32160376.6
15.099 | 32585944.7
15.31 | 32167652.6
15.522 | 32562714.0
15.733 | 32238576.3
15.946 | 32254741.3
16.164 | 32459252.6
16.375 | 32407331.5
16.587 | 32204972.4
16.798 | 32546438.5
17.01 | 32159598.6
17.22 | 32581849.1
17.432 | 32163366.4
17.643 | 32529857.5
17.856 | 32530430.4
18.074 | 32260282.2
18.285 | 32424866.9
18.496 | 32380581.0
18.707 | 32253416.9
18.918 | 32562068.6
19.13 | 32176477.1
19.341 | 32599003.5
19.552 | 32175594.3
19.765 | 32165667.5
19.983 | 32560791.3
20.194 | 32241238.1
20.405 | 32447017.2
20.617 | 32356111.0
20.828 | 32280508.8
21.04 | 32562571.3
21.25 | 32162697.0
21.462 | 32581845.8
21.675 | 32578601.9
21.893 | 32171953.8
22.104 | 32540164.0
22.315 | 32257136.3
22.526 | 32441042.6
22.737 | 32383766.3
22.948 | 32270395.7
23.159 | 32527356.0
23.37 | 32181002.1
23.584 | 32162848.3
23.802 | 32586796.9
24.013 | 32158788.8
24.224 | 32576612.8
24.434 | 32182121.5
24.645 | 32536360.3
24.856 | 32254174.1
25.067 | 32427716.7
25.278 | 32418458.2
25.491 | 32404263.4
25.71 | 32200695.8
25.921 | 32560842.6
26.132 | 32153823.1
26.343 | 32574825.1
26.554 | 32169682.2
26.765 | 32525677.2
26.976 | 32223521.1
27.187 | 32433565.5
27.401 | 32392881.1
27.62 | 32480748.8
27.831 | 32173900.0
28.042 | 32574129.7
28.253 | 32148446.5
28.464 | 32562421.8
28.675 | 32179854.7
28.886 | 32500475.5
29.097 | 32298896.5
29.31 | 32321334.0
29.528 | 32377294.3
29.74 | 32463697.1
29.951 | 32182814.2
30.162 | 32576914.2
30.374 | 32149701.7
30.585 | 32551526.0
30.796 | 32219569.2
31.015 | 32577785.8
31.234 | 32157231.1
31.445 | 32550207.2
31.657 | 32223676.5
31.868 | 32437608.8
32.079 | 32377890.9
32.29 | 32252329.7
32.501 | 32546889.5
32.712 | 32159341.9
32.926 | 32147597.3
33.145 | 32560469.1
33.355 | 32170859.4
33.567 | 32512012.5
33.778 | 32265823.3
33.989 | 32361543.2
34.2 | 32401835.8
34.411 | 32198284.5
34.622 | 32563576.7
34.835 | 32560998.8
35.053 | 32142657.3
35.264 | 32561239.2
35.476 | 32158406.3
35.687 | 32519095.4
35.898 | 32239319.0
36.109 | 32378761.2
36.32 | 32405779.7
36.531 | 32233775.6
36.744 | 32186478.5
36.963 | 32567032.2
37.174 | 32147661.7
37.386 | 32555621.2
37.596 | 32167967.0
37.808 | 32508559.1
38.019 | 32288901.3
38.23 | 32345245.6
38.441 | 32478122.2
38.654 | 32473671.1
38.872 | 32176842.2
39.084 | 32561275.7
39.295 | 32137824.2
39.505 | 32563461.2
39.717 | 32166776.6
39.928 | 32515140.3
40.139 | 32263983.1
40.35 | 32441635.9
40.564 | 32319594.3
40.782 | 32474245.4
40.993 | 32170536.4
41.204 | 32560147.3
41.416 | 32137360.3
41.627 | 32558241.9
41.838 | 32166455.2
42.049 | 32489339.1
42.26 | 32268497.7
42.474 | 32325572.1
42.692 | 32282885.9
42.903 | 32514153.7
43.114 | 32161665.0
43.325 | 32562455.6
43.536 | 32137196.3
43.748 | 32550521.0
43.959 | 32167480.8
44.17 | 32479306.6
44.383 | 32498723.7
44.601 | 32301748.4
44.812 | 32329565.9
45.023 | 32448920.4
45.234 | 32183423.1
45.445 | 32522132.3
45.655 | 32173960.9
45.866 | 32546891.4
46.077 | 32135332.3
46.29 | 32136924.7
46.509 | 32534911.0
46.721 | 32232014.4
46.932 | 32365304.2
47.143 | 32392108.6
47.354 | 32218945.3
47.565 | 32522808.2
47.777 | 32142485.9
47.991 | 32129813.8
48.209 | 32544688.4
48.42 | 32154138.2
48.632 | 32469994.7
48.842 | 32259789.3
49.053 | 32360237.3
49.265 | 32406648.1
49.476 | 32200461.9
49.687 | 32529686.6
49.9 | 32534912.6
50.118 | 32123395.8
50.329 | 32549327.6
50.54 | 32138054.4
50.751 | 32502327.4
50.962 | 32196391.5
51.173 | 32408385.9
51.384 | 32352447.1
51.595 | 32260109.6
51.808 | 32203971.0
52.028 | 32542918.9
52.239 | 32122026.8
52.45 | 32547132.0
52.661 | 32141529.8
52.872 | 32492641.9
53.084 | 32246095.1
53.295 | 32365522.6
53.506 | 32391480.4
53.719 | 32430745.8
53.938 | 32145441.8
54.149 | 32540543.2
54.36 | 32124910.1
54.571 | 32534077.9
54.782 | 32151705.3
54.993 | 32482257.4
55.204 | 32259157.5
55.415 | 32353582.5
55.628 | 32292583.4
55.848 | 32497249.3
56.059 | 32142250.2
56.271 | 32550253.6
56.481 | 32122844.2
56.692 | 32526374.8
56.903 | 32187122.2
57.114 | 32433143.8
57.325 | 32206390.8
57.538 | 32314252.0
57.757 | 32274245.5
57.967 | 32457719.5
58.178 | 32151339.5
58.39 | 32546071.2
58.602 | 32122995.5
58.813 | 32504154.4
59.024 | 32182117.9
59.235 | 32428973.2
59.448 | 32395217.4
59.667 | 32353176.4
59.877 | 32265241.4
60.088 | 32451820.7
60.299 | 32143721.1
60.511 | 32545900.2
60.722 | 32126707.2
60.934 | 32491365.8
61.152 | 32134103.7
61.371 | 32545925.7
61.583 | 32137311.5
61.794 | 32510110.9
62.005 | 32187165.9
62.216 | 32393044.4
62.427 | 32343001.7
62.638 | 32236486.9
62.849 | 32506326.8
63.062 | 32525535.5
63.28 | 32139080.2
63.492 | 32547224.6
63.703 | 32122838.0
63.914 | 32524471.0
64.125 | 32184593.6
64.336 | 32423396.4
64.547 | 32290438.0
64.758 | 32256774.3
64.971 | 32240043.2
65.189 | 32484321.7
65.4 | 32138016.5
65.611 | 32541669.2
65.823 | 32112805.5
66.034 | 32524772.3
66.245 | 32133759.6
66.455 | 32499699.7
66.666 | 32219823.9
66.879 | 32236235.9
67.097 | 32351417.1
67.308 | 32378014.6
67.519 | 32181863.6
67.73 | 32490997.1
67.942 | 32111028.9
68.153 | 32537997.4
68.364 | 32147680.5
68.592 | 32528337.8
68.802 | 32109339.9
69.013 | 32527971.8
69.224 | 32129819.3
69.435 | 32484084.7
69.647 | 32224886.8
69.857 | 32371014.4
70.069 | 32376162.4
70.28 | 32196270.6
70.493 | 32158809.2
70.711 | 32521533.0
70.922 | 32112622.6
71.133 | 32540643.3
71.344 | 32128548.2
71.555 | 32511837.0
71.766 | 32170720.7
71.978 | 32417547.2
72.189 | 32333503.3
72.402 | 32351764.8
72.62 | 32278446.8
72.831 | 32503826.4
73.042 | 32116699.3
73.253 | 32534768.8
73.464 | 32109491.3
73.676 | 32495995.8
73.888 | 32216882.2
74.107 | 32535797.6
74.325 | 32113397.9
74.536 | 32483959.1
74.748 | 32240012.8
74.959 | 32333236.6
75.17 | 32391128.3
75.381 | 32168736.1
75.592 | 32513155.0
75.804 | 32104463.6
76.016 | 32099966.0
76.235 | 32529443.0
76.446 | 32108471.1
76.657 | 32475225.7
76.869 | 32257593.8
77.08 | 32321934.0
77.291 | 32392052.2
77.502 | 32192605.3
77.721 | 32131319.5
77.939 | 32441419.3
78.15 | 32255130.3
78.361 | 32248804.8
78.573 | 32470915.4
78.784 | 32115432.7
78.995 | 32519433.7
79.206 | 32100360.8
79.416 | 32521362.4
79.63 | 32522539.7
79.848 | 32111315.4
80.059 | 32474047.2
80.27 | 32178083.3
80.482 | 32349451.8
80.692 | 32315460.1
80.903 | 32209602.3
81.114 | 32473842.2
81.325 | 32112234.0
81.538 | 32523315.9
81.749 | 32133702.3
81.96 | 32466419.8
82.172 | 32238913.4
82.383 | 32278305.0
82.594 | 32390400
82.805 | 32126755.6
83.016 | 32501750.7
83.227 | 32090929.1
83.438 | 32518885.4
83.651 | 32520737.6
83.869 | 32093151.1
84.08 | 32496146.8
84.291 | 32119259.5
84.501 | 32481481.5
84.712 | 32158322.3
84.923 | 32406945.9
85.134 | 32288927.8
85.345 | 32261194.0
85.558 | 32199590.0
85.777 | 32463863.8
85.988 | 32097356.2
86.2 | 32515932.8
86.411 | 32095507.4
86.622 | 32488513.9
86.834 | 32163795.9
87.044 | 32434710.4
87.255 | 32239869.7
87.468 | 32265861.6
87.687 | 32239692.7
87.897 | 32402820.1
88.108 | 32140693.6
88.32 | 32513656.3
88.53 | 32101375.4
88.741 | 32515207.9
88.952 | 32087039.1
89.163 | 32495270.7
89.376 | 32489239.9
89.595 | 32128614.0
89.805 | 32472472.5
90.015 | 32140466.6
90.227 | 32376721.1
90.438 | 32282606.5
90.65 | 32165223.7
90.861 | 32491346.7
91.072 | 32086744.4
91.285 | 32085057.5
91.503 | 32504002.1
91.714 | 32098832.0
91.925 | 32477652.9
92.136 | 32146310.8
92.348 | 32401040.9
92.559 | 32251919.1
92.77 | 32279219.1
92.98 | 32337272.8
93.194 | 32405592.4
93.412 | 32111913.0
93.623 | 32504801.9
93.835 | 32086294.3
94.045 | 32503327.6
94.256 | 32098727.2
94.467 | 32455985.8
94.679 | 32179578.1
94.89 | 32361340.4
95.103 | 32304660.9
95.322 | 32369876.3
95.532 | 32153847.7
95.743 | 32462535.8
95.954 | 32090122.1
96.166 | 32502676.4
96.376 | 32083262.5
96.587 | 32505928.9
96.798 | 32110310.8
97.011 | 32105357.8
97.229 | 32428804.5
97.44 | 32177536.2
97.651 | 32324176.2
97.862 | 32342559.4
98.073 | 32182416.3
98.285 | 32471991.0
98.495 | 32096824.2
98.706 | 32492497.3
98.919 | 32502326.0
99.138 | 32078454.1
99.349 | 32494495.6
99.562 | 32214359.3
99.773 | 32259071.1
99.984 | 32378366.5
100.195 | 32133695.9
100.407 | 32502000.7
100.623 | 32470117.1
100.841 | 32160463.6
101.053 | 32301075.3
101.264 | 32383595.3
101.476 | 32121936.1
101.687 | 32497623.9
101.898 | 32076723.9
102.109 | 32498524.0
102.32 | 32093053.5
102.534 | 32103286.0
102.752 | 32433538.9
102.963 | 32162283.7
103.173 | 32361398.8
103.384 | 32265056.4
103.595 | 32269772.4
103.806 | 32400508.1
104.017 | 32100522.8
104.228 | 32492346.8
104.441 | 32500425.2
104.661 | 32076830.9
104.872 | 32465742.5
105.083 | 32144255.9
105.294 | 32380661.7
105.505 | 32281266.6
105.716 | 32219055.6
105.927 | 32407037.0
106.139 | 32093683.5
106.352 | 32086469.7
106.57 | 32496498.0
106.782 | 32078067.4
106.993 | 32437361.7
107.204 | 32146047.5
107.415 | 32378588.8
107.626 | 32284634.5
107.837 | 32183738.0
108.048 | 32423633.2
108.261 | 32453013.3
108.479 | 32091900.5
108.691 | 32494747.6
108.902 | 32066667.3
109.113 | 32473778.0
109.324 | 32127872.1
109.535 | 32393334.3
109.746 | 32219112.4
109.957 | 32256483.6
110.17 | 32224578.0
110.387 | 32233474.6
110.598 | 32212621.3
110.808 | 32342740.6
111.018 | 32213555.7
111.228 | 32383162.1
111.439 | 32099944.0
111.65 | 32418704.7
111.86 | 32094466.9
112.073 | 32484590.8
112.284 | 32073912.7
112.495 | 32454252.4
112.705 | 32081772.5
112.914 | 32470976.8
113.124 | 32060748.4
113.334 | 32468747.8
113.545 | 32107992.0
113.757 | 32312240.5
113.968 | 32276744.7
114.181 | 32112203.0
114.39 | 32488068.9
114.603 | 32053098.6
114.814 | 32466042.7
115.025 | 32104095.9
115.236 | 32394235.1
115.448 | 32216080.6
115.659 | 32181712.7
115.871 | 32415276.3
116.081 | 32073649.8
116.294 | 32052994.0
116.513 | 32473210.8
116.724 | 32062194.6
116.935 | 32441216.8
117.147 | 32121127.4
117.358 | 32363101.4
117.569 | 32284057.4
117.78 | 32165283.5
117.991 | 32454434.5
118.204 | 32443584.2
118.422 | 32068875.9
118.634 | 32477313.0
118.845 | 32050241.8
119.056 | 32444021.8
119.267 | 32076960.7
119.478 | 32356608.9
119.689 | 32232807.8
119.9 | 32223789.1
120.113 | 32143135.7
120.332 | 32451882.7
120.544 | 32041754.5
120.755 | 32454763.8
120.966 | 32069633.8
121.178 | 32418591.1
121.389 | 32152750.0
121.599 | 32340027.4
121.81 | 32237730.1
122.023 | 32294601.7
122.241 | 32139643.2
122.452 | 32404480.9
122.663 | 32053799.0
122.875 | 32480565.1
123.086 | 32062867.2
123.298 | 32439837.4
123.509 | 32140594.9
123.72 | 32307777.0
123.933 | 32307015.2
124.151 | 32296239.3
124.362 | 32183456.3
124.573 | 32435676.8
124.785 | 32054498.7
124.996 | 32468683.7
125.206 | 32050682.5
125.418 | 32445650.0
125.629 | 32095804.2
125.842 | 32123325.3
126.06 | 32361041.6
126.271 | 32218101.5
126.482 | 32185965.6
126.693 | 32352347.0
126.903 | 32129431.5
127.114 | 32443682.0
127.326 | 32043739.4
127.538 | 32461621.6
127.751 | 32458169.9
127.969 | 32071304.4
128.18 | 32387067.7
128.391 | 32175347.1
128.602 | 32259097.0
128.813 | 32288494.0
129.025 | 32094134.6
129.236 | 32439505.0
129.447 | 32040718.4
129.66 | 32038680.7
129.879 | 32446581.7
130.09 | 32064332.5
130.301 | 32389770.3
130.512 | 32160139.1
130.723 | 32292062.7
130.935 | 32325393.0
131.145 | 32126068.5
131.357 | 32437101.7
131.569 | 32030822.1
131.78 | 32428785.9
131.992 | 32104148.3
132.203 | 32338670.9
132.414 | 32247450.5
132.625 | 32167000
132.836 | 32385781.7
133.047 | 32055916.0
133.259 | 32451054.0
133.469 | 32027642.9
133.683 | 32030580.1
133.901 | 32441509.1
134.112 | 32054748.0
134.323 | 32398150.2
134.534 | 32155099.2
134.745 | 32304283.0
134.956 | 32262105.9
135.167 | 32149977.5
135.378 | 32394622.6
135.591 | 32417801.2
135.81 | 32049300.8
136.021 | 32467908.0
136.232 | 32040696.0
136.443 | 32431537.0
136.654 | 32081859.8
136.865 | 32372168.9
137.076 | 32165717.1
137.287 | 32221522.1
137.5 | 32190040.9
137.72 | 32399723.9
137.931 | 32040965.3
138.142 | 32456177.2
138.353 | 32029299.8
138.564 | 32433014.0
138.775 | 32074325.7
138.986 | 32367683.6
139.197 | 32166030.3
139.41 | 32216280.0
139.629 | 32170556.6
139.841 | 32374151.1
140.052 | 32043184.9
140.263 | 32450951.9
140.474 | 32026426.0
140.684 | 32451197.2
140.895 | 32033532.5
141.106 | 32419225.7
141.319 | 32412260.5
141.537 | 32095188.6
141.749 | 32352005.1
141.959 | 32180353.4
142.17 | 32265451.5
142.381 | 32309323.1
142.592 | 32094702.0
142.803 | 32432551.4
143.014 | 32034184.6
143.227 | 32029624.3
143.446 | 32461072.0
143.658 | 32051072.0
143.868 | 32416109.4
144.079 | 32079283.1
144.29 | 32352623.3
144.5 | 32119910.1
144.735 | 32139109.6
144.952 | 32272204.4
145.163 | 32295777.0
145.373 | 32121539.3
145.584 | 32361295.9
145.795 | 32077976.6
146.006 | 32447625.9
146.217 | 32023369.3
146.429 | 32437127.8
146.641 | 32449639.2
146.859 | 32051115.5
147.07 | 32393117.0
147.281 | 32105573.4
147.492 | 32303736.2
147.704 | 32248372.8
147.915 | 32174652.2
148.125 | 32260028.8
148.335 | 32142585.7
148.548 | 32135022.4
148.766 | 32401572.4
148.977 | 32039843.3
149.188 | 32442018.7
149.4 | 32013030.5
149.611 | 32436127.1
149.822 | 32057345.5
150.033 | 32368984.7
150.244 | 32148418.4
150.457 | 32180475.2
150.675 | 32210119.9
150.886 | 32319462.4
151.097 | 32122387.8
151.309 | 32419871.2
151.519 | 32032526.0
151.73 | 32450398.7
151.942 | 32032753.5
152.153 | 32420278.3
152.366 | 32388593.0
152.585 | 32145891.0
152.796 | 32288521.4
153.007 | 32272472.8
153.218 | 32109841.3
153.43 | 32419898.6
153.641 | 32028330.7
153.852 | 32431943.0
154.063 | 32022244.0
154.276 | 32019622.7
154.494 | 32403723.9
154.705 | 32067897.5
154.916 | 32338764.6
155.127 | 32154636.5
155.338 | 32176674.1
155.55 | 32317308.6
155.761 | 32051902.4
155.971 | 32395990.7
156.185 | 32425070.0
156.403 | 32005936.9
156.614 | 32435539.5
156.824 | 32005876.4
157.035 | 32412995.8
157.246 | 32031727.6
157.457 | 32378955.2
157.668 | 32146405.3
157.878 | 32303736.2
158.093 | 32203952.6
158.311 | 32350799.6
158.522 | 32039525.0
158.734 | 32436291.2
158.945 | 32008973.2
159.156 | 32404135.8
159.367 | 32053951.4
159.578 | 32340983.5
159.789 | 32141436.6
160.003 | 32188343.5
160.221 | 32171473.7
160.432 | 32328169.8
160.643 | 32037546.1
160.855 | 32443292.7
161.066 | 32005556.3
161.277 | 32415905.2
161.489 | 32041919.3
161.699 | 32371900.7
161.913 | 32329633.6
162.131 | 32150503.2
162.342 | 32170765.1
162.553 | 32328016.4
162.764 | 32049903.0
162.975 | 32423169.3
163.186 | 32019431.6
163.396 | 32431767.2
163.607 | 32002038.6
163.821 | 32011071.6
164.04 | 32405761.4
164.25 | 32046835.0
164.461 | 32294729.3
164.673 | 32257896.8
164.884 | 32078246.7
165.096 | 32393029.0
165.307 | 32009396.2
165.525 | 32106278.2
165.742 | 32279376.5
165.953 | 32182557.9
166.165 | 32120151.6
166.376 | 32380719.0
166.587 | 32000799.6
166.798 | 32424360.7
167.009 | 32003957.2
167.22 | 32407311.0
167.434 | 32401109.0
167.651 | 32047931.6
167.863 | 32324960.0
168.074 | 32170588.4
168.285 | 32174147.9
168.496 | 32328479.4
168.707 | 32014694.1
168.919 | 32424330.4
169.138 | 32172695.5
169.357 | 32331773.1
169.568 | 32025049.5
169.778 | 32417515.4
169.99 | 32006676.9
170.201 | 32419508.2
170.412 | 32026352.1
170.623 | 32361090.3
170.834 | 32123062.5
171.047 | 32146184.0
171.265 | 32239573.4
171.477 | 32281300
171.687 | 32072206.3
171.899 | 32398739.6
172.11 | 31990403.8
172.321 | 32417129.4
172.532 | 31997302.4
172.743 | 32377077.1
172.956 | 32369875.1
173.174 | 32056743.3
173.385 | 32301704.0
173.597 | 32222066.7
173.808 | 32098990.1
174.018 | 32357042.1
174.23 | 32008957.1
174.441 | 32418530.2
174.652 | 31994184.7
174.865 | 32002877.5
175.084 | 32379856.1
175.295 | 32070839.8
175.506 | 32252703.8
175.717 | 32226976.9
175.928 | 32098474.1
176.14 | 32364562.1
176.351 | 31997001.2
176.562 | 32417836.4
176.775 | 32413103.1
176.995 | 32025754.0
177.205 | 32353600.7
177.416 | 32085136.1
177.628 | 32224534.1
177.839 | 32246452.9
178.05 | 32057488.5
178.261 | 32390412.7
178.472 | 31992323.4
178.685 | 31987286.5
178.904 | 32410163.0
179.114 | 32002697.6
179.326 | 32345598.7
179.538 | 32129943.3
179.749 | 32139507.0
179.961 | 32313393.3
180.172 | 32010035.7
180.383 | 32407739.0
180.596 | 32410608.9
180.814 | 31988187.2
181.025 | 32392481.5
181.236 | 32015484.5
181.447 | 32342685.0
181.658 | 32122469.0
181.87 | 32184493.2
182.08 | 32201159.8
182.291 | 32119272.8
182.504 | 32065007.6
182.723 | 32398411.4
182.934 | 31982669.0
183.145 | 32410867.1
183.357 | 32008611.9
183.567 | 32370704.8
183.778 | 32074670.6
183.99 | 32269925.8
184.201 | 32221777.9
184.414 | 32238588.1
184.632 | 32081087.8
184.843 | 32378303.8
185.054 | 31995421.8
185.265 | 32406899.7
185.476 | 31983571.0
185.687 | 32380766.5
185.899 | 32036765.1
186.109 | 32323691.3
186.323 | 32302873.2
186.541 | 32150675.2
186.752 | 32144214.4
186.963 | 32318001.3
187.174 | 32010415.9
187.385 | 32402485.0
187.596 | 31973234.5
187.807 | 32399895.9
188.019 | 32007232.9
188.231 | 32020540.1
188.45 | 32324324.3
188.661 | 32104553.1
188.872 | 32174882.7
189.083 | 32271559.0
189.294 | 32020773.6
189.506 | 32401660.7
189.718 | 31983031.7
189.936 | 32316362.1
190.156 | 32003618.6
190.367 | 32410481.1
190.578 | 31978954.3
190.789 | 32377234.6
191.003 | 32220822.3
191.214 | 32102205.7
191.425 | 32367004.8
191.642 | 32368710.8
191.861 | 32064362.7
192.073 | 32231782.0
192.284 | 32252767.6
192.495 | 32105805.3
192.706 | 32312716.3
192.916 | 32017772.7
193.127 | 32398859.5
193.338 | 31983508.2
193.551 | 31982809.5
193.769 | 32400176.1
193.981 | 32005494.8
194.192 | 32333063.1
194.403 | 32098336.1
194.614 | 32224501.0
194.825 | 32280305.2
195.036 | 32025072.2
195.247 | 32376789.3
195.46 | 32384082.1
195.679 | 31972374.4
195.891 | 32389587.8
196.102 | 32011367.9
196.313 | 32326587.0
196.524 | 32115548.0
196.735 | 32175369.8
196.946 | 32269258.8
197.157 | 32032192.0
197.37 | 32004758.2
197.589 | 32388212.0
197.8 | 31970713.2
198.011 | 32381633.9
198.223 | 32001638.3
198.434 | 32289800.5
198.645 | 32138472.9
198.856 | 32139035.3
199.067 | 32268694.9
199.28 | 32308415.5
199.498 | 31998820.5
199.709 | 32385301.8
199.921 | 31964717.6
200.132 | 32385446.0
200.343 | 31987212.1
200.554 | 32304327.8
200.765 | 32086989.5
200.976 | 32203903.6
201.189 | 32135935.0
201.407 | 32262432.1
201.619 | 32033271.3
201.829 | 32353147.1
202.04 | 31989524.6
202.251 | 32390571.4
202.462 | 31965501.0
202.673 | 32377897.4
202.884 | 31996144.0
203.097 | 32018280.8
203.315 | 32296591.3
203.526 | 32104789.7
203.737 | 32139599.5
203.948 | 32298121.7
204.16 | 32006757.5
204.37 | 32359684.3
204.581 | 31977389.3
204.792 | 32388022.4
205.005 | 32389762.2
205.223 | 31971000.6
205.434 | 32357822.0
205.645 | 32025173.6
205.857 | 32284227.4
206.068 | 32132853.5
206.278 | 32142142.7
206.49 | 32298906.9
206.701 | 32005118.5
206.914 | 31976288.5
207.132 | 32384244.4
207.369 | 32136180.5
207.579 | 32177653.3
207.789 | 32225955.5
208.001 | 32008377.8
208.215 | 31985885.8
208.433 | 32391543.6
208.644 | 31960488.4
208.855 | 32375276.5
209.066 | 32005494.8
209.277 | 32312358.0
209.488 | 32101165.4
209.7 | 32174743.7
209.91 | 32219544.6
210.124 | 32273050.0
210.342 | 31997261.2
210.553 | 32386245.4
210.764 | 31961738.7
210.975 | 32379908.7
211.186 | 31978199.8
211.397 | 32322613.6
211.609 | 32043406.1
211.819 | 32233616.8
212.033 | 32184636.9
212.251 | 32235188.2
212.462 | 32049549.1
212.673 | 32350769.8
212.884 | 31971832.4
213.094 | 32376326.8
213.306 | 31955463.6
213.516 | 32375405.3
213.727 | 31977740.9
213.94 | 31991408.6
214.159 | 32314976.1
214.37 | 32090587.5
214.581 | 32237096.2
214.792 | 32211178.9
215.004 | 32007917.3
215.214 | 32375602.7
215.425 | 31961580.0
215.637 | 32383534.8
215.85 | 32377840.7
216.069 | 31993786.3
216.28 | 32310279.6
216.491 | 32112833.7
216.702 | 32130626.1
216.913 | 32230833.9
217.123 | 32136563.2
217.333 | 32187346.9
217.543 | 32086512.2
217.756 | 32362503.3
217.966 | 31955489.8
218.177 | 32385564.3
218.387 | 31952267.7
218.596 | 32379894.8
218.806 | 31963475.3
219.016 | 32366870.4
219.227 | 31954981.2
219.437 | 32369066.1
219.647 | 31951346.3
219.86 | 32325441.7
220.071 | 32056957.3
220.282 | 32176283.5
220.494 | 32214267.1
220.705 | 32011077.1
220.916 | 32365122.4
221.128 | 31949796.1
221.339 | 32357392.4
221.55 | 32011169.3
221.763 | 32013986.7
221.982 | 32220499.1
222.193 | 32162610.7
222.404 | 32084674.9
222.616 | 32327328.4
222.826 | 31970989.0
223.037 | 32373844.5
223.249 | 31958225.1
223.461 | 32340851.5
223.673 | 32328258.4
223.892 | 32049962.5
224.103 | 32210184.1
224.314 | 32195270.7
224.525 | 32032513.8
224.736 | 32322150.2
224.948 | 31951819.3
225.159 | 32363470.8
225.37 | 31955294.4
225.583 | 31970207.1
225.801 | 32323116.0
226.012 | 32027376.7
226.223 | 32273487.0
226.434 | 32088955.5
226.645 | 32162375.7
226.856 | 32265235.9
227.067 | 31983065.4
227.278 | 32357137.1
227.491 | 32363834.6
227.709 | 31937089.6
227.919 | 32365624.7
228.13 | 31949715.7
228.342 | 32343443.4
228.553 | 32015505.4
228.764 | 32259049.1
228.975 | 32146484.8
229.186 | 32063958.7
229.399 | 32061793.8
229.617 | 32310577.6
229.828 | 31984065.1
230.038 | 32360391.4
230.25 | 31938234.0
230.46 | 32353176.6
230.672 | 31961393.6
230.882 | 32296373.4
231.094 | 32034231.9
231.307 | 32073904.5
231.526 | 32072524.4
231.737 | 32301082.4
231.948 | 31948520.6
232.159 | 32363900.1
232.37 | 31936841.1
232.581 | 32344410.0
232.792 | 31971988.6
233.004 | 32257896.6
233.218 | 32254448.6
233.434 | 32049211.5
233.646 | 32091934.7
233.858 | 32285131.2
234.068 | 31939659.9
234.279 | 32361651.7
234.49 | 31929703.6
234.701 | 32337356.9
234.913 | 31984835.0
235.126 | 31986992.5
235.344 | 32218920.1
235.555 | 32053193.9
235.765 | 32148272.6
235.976 | 32233356.3
236.187 | 31966610.0
236.398 | 32327244.7
236.61 | 31928877.7
236.82 | 32347202.2
237.034 | 32334073.9
237.252 | 31946165.2
237.463 | 32280197.8
237.674 | 32062748.0
237.885 | 32141428.3
238.096 | 32227633.2
238.307 | 32053494.7
238.517 | 32244614.2
238.728 | 31959214.3
238.941 | 31946257.7
239.159 | 32337888.4
239.37 | 31931592.2
239.581 | 32347154.3
239.792 | 31959023.4
240.003 | 32261990.6
240.214 | 32074321.4
240.426 | 32108253.0
240.636 | 32244179.5
240.85 | 32267494.8
241.068 | 31943503.2
241.278 | 32330745.8
241.489 | 31928228.7
241.7 | 32346703.0
241.91 | 31921424.0
242.122 | 32322336.5
242.332 | 31970169.2
242.543 | 32255394.5
242.756 | 32234854.9
242.975 | 32150755.9
243.187 | 32008038.6
243.398 | 32298443.6
243.609 | 31926513.8
243.82 | 32353965.3
244.032 | 31942235.5
244.243 | 32259624.0
244.462 | 31922861.7
244.682 | 32331181.5
244.892 | 31948592.9
245.104 | 32267472.7
245.315 | 32070227.0
245.526 | 32082825.0
245.737 | 32245014.3
245.948 | 31955376.5
246.159 | 32343077.8
246.372 | 32346979.6
246.591 | 31938549.2
246.803 | 32288651.3
247.015 | 32036535.5
247.226 | 32133461.4
247.437 | 32216722.2
247.648 | 31969309.2
247.859 | 32330402.1
248.073 | 32343442.0
248.291 | 31916346.0
248.501 | 32333903.7
248.713 | 31941097.7
248.924 | 32281558.7
249.135 | 32024759.9
249.346 | 32158812.4
249.557 | 32179473.1
249.768 | 31967190.2
249.981 | 31982584.5
250.199 | 32325537.2
250.41 | 31919774.5
250.621 | 32338750.0
250.832 | 31934281.8
251.043 | 32311265.5
251.255 | 31997482.0
251.466 | 32175365.9
251.677 | 32137608.4
251.891 | 32220222.0
252.109 | 31941745.6
252.32 | 32332556.3
252.531 | 31913643.2
252.742 | 32331678.8
252.953 | 31933279.4
253.165 | 32276899.7
253.376 | 32029579.3
253.587 | 32159785.5
253.8 | 32090271.7
254.019 | 32281724.8
254.23 | 31920846.9
254.442 | 32333176.6
254.654 | 31919007.2
254.865 | 32299522.5
255.076 | 31976862.7
255.287 | 32193982.2
255.498 | 32108530.7
255.711 | 32164918.6
255.93 | 31945538.5
256.141 | 32328308.0
256.352 | 31909887.8
256.563 | 32344647.5
256.774 | 31907250.5
256.986 | 32283420.4
257.197 | 31981955.0
257.408 | 32184636.0
257.621 | 32164587.5
257.839 | 32166805.0
258.05 | 31985582.3
258.261 | 32294034.1
258.472 | 31898464.7
258.684 | 32325509.3
258.895 | 31899513.4
259.105 | 32320148.9
259.317 | 31949733.3
259.53 | 31950108.4
259.748 | 32214294.3
259.959 | 32113656.1
260.171 | 31989382.2
260.382 | 32309546.9
260.593 | 31910916.5
260.805 | 32324815.9
261.015 | 31911304.7
261.226 | 32314352.3
261.44 | 32303365.2
261.658 | 32003317.2
261.87 | 32124446.1
262.081 | 32184200
262.292 | 31969927.2
262.503 | 32317234.2
262.715 | 31907308.2
262.926 | 32328790.4
263.136 | 31904243.3
263.35 | 31916998.0
263.568 | 32283892.5
263.779 | 31991307.4
263.99 | 32173334.5
264.201 | 32124169.0
264.412 | 31983282.7
264.623 | 32269799.4
264.834 | 31904076.5
265.046 | 32323501.2
265.259 | 32322193.3
265.478 | 31928152.6
265.69 | 32199920.0
265.901 | 32039198.8
266.111 | 32127968.2
266.322 | 32163413.5
266.533 | 31957669.3
266.745 | 32306453.4
266.959 | 32324548.2
267.178 | 31910518.7
267.389 | 32287178.7
267.6 | 31969687.9
267.811 | 32171929.4
268.022 | 32133108.0
268.233 | 31997520.3
268.444 | 32288678.2
268.655 | 31906118.5
268.868 | 31901382.4
269.088 | 32316244.5
269.299 | 31918320.0
269.51 | 32257699.7
269.721 | 32018411.0
269.932 | 32081541.2
270.145 | 32278251.8
270.355 | 31931304.7
270.566 | 32312101.7
270.78 | 32319697.5
270.997 | 31892831.8
271.209 | 32296043.5
271.42 | 31928517.2
271.631 | 32236578.7
271.842 | 32053199.3
272.053 | 32039002.0
272.264 | 32229734.5
272.475 | 31909393.5
272.689 | 31896360.4
272.908 | 32312110.4
273.118 | 31894103.7
273.33 | 32275889.7
273.541 | 31955383.7
273.752 | 32169127.9
273.963 | 32103058.4
274.174 | 32014499.3
274.385 | 32263301.6
274.598 | 32279643.5
274.816 | 31903771.8
275.028 | 32312202.3
275.239 | 31894959.8
275.449 | 32306699.2
275.66 | 31906208.2
275.871 | 32245976.5
276.082 | 31974620.3
276.293 | 32167418.7
276.505 | 32124279.8
276.724 | 32186443.7
276.935 | 31954391.9
277.147 | 32302105.7
277.357 | 31885538.4
277.569 | 32307784.7
277.78 | 31895931.6
277.991 | 32270493.2
278.202 | 31996762.2
278.415 | 32006295.9
278.633 | 32110696.5
278.845 | 32162813.5
279.056 | 31962187.9
279.267 | 32280443.8
279.478 | 31877936.1
279.689 | 32310370.7
279.9 | 31883231.1
280.111 | 32267322.0
280.323 | 32278501.3
280.542 | 31980974.6
280.753 | 32139019.8
280.964 | 32140564.5
281.176 | 31976764.0
281.387 | 32280507.0
281.598 | 31893185.9
281.809 | 32309323.9
282.02 | 31894789.4
282.233 | 31898553.3
282.451 | 32263472.9
282.662 | 31950966.1
282.873 | 32180211.9
283.085 | 32107778.4
283.295 | 32040942.9
283.506 | 32227190.0
283.718 | 31917709.6
283.928 | 32301674.6
284.142 | 32309424.0
284.36 | 31885685.7
284.571 | 32274165.1
284.782 | 31959657.9
284.993 | 32219998.0
285.204 | 32085057.9
285.415 | 32051802.6
285.626 | 32221988.9
285.838 | 31889981.8
286.051 | 31895674.4
286.269 | 32294886.8
286.48 | 31877073.4
286.691 | 32286005.9
286.902 | 31933302.0
287.113 | 32212403.6
287.325 | 32048319.2
287.536 | 32063992.2
287.747 | 32216499.0
287.96 | 32245839.0
288.178 | 31902857.9
288.389 | 32310078.1
288.6 | 31881296.0
288.811 | 32291641.6
289.022 | 31905018.8
289.234 | 32215305.2
289.445 | 32013952.7
289.655 | 32100583.1
289.869 | 32048886.8
290.087 | 32213132.0
290.298 | 31915444.5
290.509 | 32295455.9
290.72 | 31876742.9
290.931 | 32285674.3
291.142 | 31896060.8
291.353 | 32233133.1
291.565 | 31995543.0
291.778 | 31991824.8
291.996 | 32093707.2
292.207 | 32229534.4
292.419 | 31900382.8
292.63 | 32299741.9
292.841 | 31877210.9
293.052 | 32272681.8
293.263 | 31908772.1
293.474 | 32197646.0
293.688 | 32158273.4
293.907 | 32130308.3
294.118 | 31944791.6
294.329 | 32284536.7
294.54 | 31871451.4
294.751 | 32299317.5
294.962 | 31880663.8
295.173 | 32241974.7
295.384 | 31939970.4
295.598 | 31988666.5
295.816 | 32099229.8
296.028 | 32204742.5
296.239 | 31891356.9
296.45 | 32286774.8
296.661 | 31868291.1
296.872 | 32277426.9
297.083 | 31895005.0
297.294 | 32218752.2
297.507 | 32203583.2
297.726 | 32014412.9
297.937 | 32064813.0
298.148 | 32192043.8
298.359 | 31907332.4
298.57 | 32288298.4
298.781 | 31864030.7
298.992 | 32289248.3
299.203 | 31893825.1
299.416 | 31892974.5
299.634 | 32225280.5
299.846 | 31989946.3
300.057 | 32089389.5
300.268 | 32142207.2
300.479 | 31912241.1
300.69 | 32284882.5
300.901 | 31864305.1
301.112 | 32285717.1
301.325 | 32259278.5
301.545 | 31906032.1
301.756 | 32164701.9
301.967 | 31997401.2
302.178 | 32022942.8
302.389 | 32193085.1
302.6 | 31886539.7
302.811 | 32290145.1
303.022 | 31855294.1
303.235 | 31864938.6
303.454 | 32273205.0
303.665 | 31883041.6
303.875 | 32215782.8
304.087 | 32008436.0
304.298 | 32041349.1
304.509 | 32190941.0
304.72 | 31894861.0
304.931 | 32283896.3
305.144 | 32285943.0
305.363 | 31862554.1
305.575 | 32252164.8
305.786 | 31927553.2
305.996 | 32203607.0
306.207 | 31998860.6
306.418 | 32067654.9
306.629 | 32175582.8
306.84 | 31918997.0
307.053 | 31871501.7
307.272 | 32283873.4
307.483 | 31869060.8
307.694 | 32248791.4
307.905 | 31912544.8
308.117 | 32197245.7
308.328 | 32047806.1
308.539 | 32020822.3
308.75 | 32224122.8
308.963 | 32217587.9
309.181 | 31883678.4
309.392 | 32281263.4
309.604 | 31857629.7
309.815 | 32266048.8
310.026 | 31891719.1
310.237 | 32199167.2
310.448 | 32000759.6
310.659 | 32068410.3
310.872 | 31988539.8
311.091 | 32245675.8
311.302 | 31860274.5
311.513 | 32273937.0
311.724 | 31847450.2
311.935 | 32265812.7
312.145 | 31871752.9
312.357 | 32216705.9
312.568 | 31950181.3
312.781 | 32007996.0
312.999 | 32063350.8
313.21 | 32157943.2
313.421 | 31916878.3
313.632 | 32249177.2
313.843 | 31853728.7
314.054 | 32276174.7
314.266 | 31860400.1
314.477 | 32250075.1
314.69 | 32221010.0
314.908 | 31929298.7
315.119 | 32121939.8
315.33 | 32109152.4
315.541 | 31940128.4
315.753 | 32246841.5
315.963 | 31865384.4
316.174 | 32272522.6
316.386 | 31852603.2
316.599 | 31850493.6
316.818 | 32232588.9
317.029 | 31961466.2
317.24 | 32110517.6
317.45 | 32009135.6
317.661 | 32019302.9
317.872 | 32201930.3
318.084 | 31851004.1
318.295 | 32272750.0
318.509 | 32266114.3
318.727 | 31850035.0
318.938 | 32236170.3
319.149 | 31922070.1
319.36 | 32134237.9
319.571 | 32062387.5
319.782 | 32009400.9
319.994 | 32196383.2
320.204 | 31860655.7
320.418 | 31856250.3
320.636 | 32269234.6
320.847 | 31846310.7
321.058 | 32244542.5
321.27 | 31918454.2
321.481 | 32121730.6
321.693 | 32071606.4
321.903 | 31966382.0
322.114 | 32204407.0
322.328 | 32223756.1
322.546 | 31866258.8
322.757 | 32272704.5
322.968 | 31849849.6
323.179 | 32249634.7
323.39 | 31868656.6
323.601 | 32172890.4
323.812 | 31986847.0
324.023 | 32058273.4
324.236 | 32198639.7
324.446 | 31835772.0
324.66 | 32239134.6
324.871 | 31853790.6
325.082 | 32183652.6
325.293 | 31962704.6
325.504 | 32058417.5
325.715 | 32111757.8
325.926 | 31910903.2
326.137 | 32241184.4
326.351 | 32235904.9
326.568 | 31845761.7
326.78 | 32264658.8
326.991 | 31848847.0
327.202 | 32215326.1
327.413 | 31897254.5
327.624 | 32145365.8
327.835 | 32023393.0
328.046 | 32013641.6
328.259 | 31969222.8
328.478 | 32185437.1
328.689 | 31861192.7
328.9 | 32258361.4
329.111 | 31831036.6
329.322 | 32243641.7
329.533 | 31860481.4
329.744 | 32169087.1
329.955 | 31957903.6
330.168 | 32012835.8
330.387 | 31976019.8
330.598 | 32186149.8
330.809 | 31887033.9
331.02 | 32243117.8
331.231 | 31839627.4
331.442 | 32262315.8
331.653 | 31839856.9
331.863 | 32249166.8
332.077 | 32237503.3
332.295 | 31905147.3
332.506 | 32143193.1
332.717 | 31992822.8
332.929 | 31953680.5
333.14 | 32193338.7
333.351 | 31836802.0
333.562 | 32253481.7
333.773 | 31827095.1
333.986 | 31828383.6
334.205 | 32201703.6
334.417 | 31911498.8
334.628 | 32097848.9
334.838 | 32033852.6
335.05 | 31972357.8
335.261 | 32136270.9
335.471 | 31866002.9
335.682 | 32233748.8
335.895 | 32253726.9
336.114 | 31833406.6
336.325 | 32216583.6
336.536 | 31854845.2
336.747 | 32172864.2
336.957 | 31910395.3
337.169 | 32086043.0
337.38 | 32081566.9
337.591 | 31882310.6
337.804 | 31898020.4
338.023 | 32237294.9
338.234 | 31826586.7
338.445 | 32248729.1
338.656 | 31838237.5
338.866 | 32227838.7
339.078 | 31887612.4
339.289 | 32102177.2
339.5 | 32029375.3
339.714 | 32074296.3
339.931 | 31970457.6
340.142 | 32177770.2
340.353 | 31844665.0
340.564 | 32245155.2
340.774 | 31822579.8
340.986 | 32236032.3
341.197 | 31837409.6
341.408 | 32186042.3
341.621 | 32173042.7
341.839 | 31941057.7
342.05 | 32140484.0
342.26 | 32004918.3
342.471 | 31966537.7
342.682 | 32168525.3
342.895 | 31820017.4
343.107 | 32234932.6
343.318 | 31851019.4
343.531 | 31854845.2
343.75 | 32091666.8
343.961 | 32043014.0
344.173 | 31909818.0
344.384 | 32225345.6
344.595 | 31817591.2
344.806 | 32238253.4
345.018 | 31828472.7
345.228 | 32213836.7
345.441 | 32195952.0
345.66 | 31923914.8
345.871 | 32128653.9
346.082 | 32043091.4
346.293 | 31952782.8
346.503 | 32129604.6
346.714 | 31837820.0
346.925 | 32241087.8
347.137 | 31811221.9
347.35 | 31808697.7
347.568 | 32219953.6
347.779 | 31847686.0
347.99 | 32162476.0
348.201 | 31976270.0
348.413 | 31987578.9
348.623 | 32114926.9
348.835 | 31841318.7
349.045 | 32217375.6
349.258 | 32236506.4
349.477 | 31811103.9
349.688 | 32230639.1
349.899 | 31820643.2
350.109 | 32192101.7
350.32 | 31860520.9
350.531 | 32100460.3
350.742 | 32012877.3
350.954 | 31938383.7
351.167 | 31888703.4
351.385 | 32190588.6
351.596 | 31812129.5
351.807 | 32227780.7
352.018 | 31803720.9
352.229 | 32193383.7
352.44 | 31857498.2
352.651 | 32104636.4
352.863 | 31980544.5
353.076 | 32042954.8
353.295 | 31862146.2
353.506 | 32208495.1
353.717 | 31794738.5
353.928 | 32221844.2
354.139 | 31816792.2
354.351 | 32170427.0
354.561 | 31879183.9
354.772 | 32052020.8
354.985 | 32045197.6
355.204 | 32055435.6
355.415 | 31896358.7
355.626 | 32194199.6
355.837 | 31795674.0
356.049 | 32207076.0
356.26 | 31825265.2
356.471 | 32154168.0
356.682 | 31915935.5
356.895 | 31953584.1
357.114 | 31979237.5
357.325 | 32135405.7
357.536 | 31831903.9
357.747 | 32217153.8
357.958 | 31802144.9
358.169 | 32225280.2
358.38 | 31815956.4
358.59 | 32200190.2
358.804 | 32168251.4
359.023 | 31946829.2
359.235 | 31913166.1
359.446 | 32158074.8
359.658 | 31810767.0
359.869 | 32222133.3
360.08 | 31815675.1
360.291 | 32166257.9
360.504 | 32133999.3
360.724 | 31968891.2
360.935 | 31963876.7
361.146 | 32141885.5
361.357 | 31809240.1
361.567 | 32192677.1
361.778 | 31796991.4
361.989 | 32217675.0
362.2 | 31808291.7
362.413 | 31817591.5
362.632 | 32178656.9
362.842 | 31857479.7
363.053 | 32069617.6
363.265 | 32008498.3
363.475 | 31910204.5
363.687 | 32179341.0
363.898 | 31808866.9
364.109 | 32218197.8
364.322 | 32216374.2
364.54 | 31805383.5
364.751 | 32182826.5
364.963 | 31872758.3
365.174 | 32088273.8
365.385 | 32005918.9
365.596 | 31902757.5
365.807 | 32177675.1
366.018 | 31823570.6
366.231 | 31798636.7
366.449 | 32221099.4
366.66 | 31802857.7
366.871 | 32205038.9
367.082 | 31855370.4
367.293 | 32104536.3
367.504 | 31993481.4
367.716 | 31989578.5
367.926 | 32113990.3
368.138 | 31823679.9
368.348 | 32220054.0
368.561 | 31814312.7
368.772 | 32160909.6
368.984 | 31893722.9
369.195 | 32033052.2
369.406 | 32044756.9
369.616 | 31902714.6
369.828 | 32204215.6
370.039 | 31804078.4
370.252 | 31795876.4
370.471 | 32207466.0
370.682 | 31830396.4
370.893 | 32170797.1
371.103 | 31860288.5
371.313 | 32153353.4
371.524 | 31944047.4
371.736 | 31981117.0
371.947 | 32130791.8
372.16 | 32158804.5
372.378 | 31809121.1
372.589 | 32219376.3
372.8 | 31788340.9
373.011 | 32195820.2
373.222 | 31841605.7
373.433 | 32125270.2
373.644 | 31949883.6
373.855 | 31999620.0
374.069 | 31932077.3
374.287 | 32146672.3
374.498 | 31825987.9
374.709 | 32213841.3
374.92 | 31793270.2
375.131 | 32202816.5
375.342 | 31825665.6
375.554 | 32125206.4
375.765 | 31967714.5
375.978 | 31972188.6
376.196 | 31941135.9
376.407 | 32171508.0
376.618 | 31812138.2
376.829 | 32216697.0
377.041 | 31788305.1
377.252 | 32161940.3
377.463 | 31877541.6
377.674 | 32053629.5
377.888 | 32012544.0
378.107 | 32124676.2
378.318 | 31808512.8
378.529 | 32210127.2
378.74 | 31784768.5
378.951 | 32194028.2
379.162 | 31832359.3
379.373 | 32122325.2
379.584 | 31924837.6
379.798 | 31951282.9
380.016 | 31958156.7
380.227 | 32115380.8
380.438 | 31801769.4
380.649 | 32208926.6
380.86 | 31783694.1
381.071 | 32193261.7
381.283 | 31817446.2
381.493 | 32133034.4
381.706 | 32103372.0
381.925 | 31943844.7
382.135 | 32031551.7
382.346 | 32047338.6
382.557 | 31854603.3
382.768 | 32190798.2
382.98 | 31778557.4
383.19 | 32208581.0
383.401 | 31799498.4
383.614 | 31800407.6
383.832 | 32164115.6
384.044 | 31867194.2
384.255 | 32057408.1
384.466 | 32039318.4
384.678 | 31809367.7
384.889 | 32204024.1
385.1 | 31777557.9
385.319 | 32071900
385.537 | 31842839.3
385.748 | 32174039.2
385.96 | 31775401.1
386.171 | 32198172.8
386.382 | 31793660.1
386.593 | 32145552.5
386.804 | 31886304.1
387.015 | 32066025.6
387.228 | 31971515.4
387.447 | 32113064.9
387.659 | 31805831.8
387.87 | 32200044.0
388.081 | 31775030.2
388.292 | 32191296.9
388.503 | 31808655.2
388.714 | 32125919.6
388.925 | 31946343.6
389.138 | 31965728.2
389.357 | 31880499.1
389.568 | 32152731.9
389.78 | 31791672.9
389.991 | 32198931.4
390.202 | 31775110.7
390.413 | 32172733.7
390.624 | 31813422.8
390.835 | 32093374.7
391.048 | 32067802.7
391.266 | 31955211.2
391.477 | 31937490.6
391.688 | 32111322.3
391.899 | 31815737.1
392.111 | 32197054.6
392.322 | 31767710.1
392.533 | 32176006.1
392.744 | 31818000.2
392.957 | 31828999.0
393.176 | 32066560.6
393.388 | 32003319.5
393.598 | 31910385.4
393.809 | 32140035.0
394.02 | 31781912.0
394.232 | 32193318.6
394.443 | 31773081.5
394.654 | 32165535.6
394.867 | 32157973.8
395.086 | 31829080.7
395.296 | 32096624.1
395.507 | 31950934.2
395.719 | 31932009.1
395.93 | 32113117.0
396.141 | 31784561.3
396.352 | 32187406.2
396.563 | 31758338.4
396.776 | 31760749.9
396.994 | 32174792.1
397.205 | 31799021.1
397.416 | 32107259.8
397.628 | 31900602.6
397.839 | 31985956.8
398.05 | 32063123.8
398.261 | 31818236.3
398.471 | 32136598.2
398.685 | 32191551.9
398.904 | 31764041.7
399.115 | 32170131.4
399.326 | 31797684.3
399.537 | 32075777.6
399.749 | 31927728.9
399.96 | 31924808.0
400.171 | 32098098.6
400.382 | 31790209.2
400.595 | 31772532.8
400.814 | 32185830.1
401.025 | 31769889.4
401.236 | 32141663.1
401.447 | 31838143.5
401.659 | 32043305.6
401.869 | 31962848.5
402.08 | 31888605.6
402.292 | 32134519.0
402.505 | 32144964.9
402.723 | 31764841.1
402.934 | 32176314.6
403.146 | 31783298.9
403.357 | 32124403.2
403.568 | 31875699.4
403.78 | 32014564.8
403.991 | 32030117.3
404.201 | 31832288.5
404.415 | 31827171.1
404.633 | 32176714.2
404.845 | 31764076.9
405.056 | 32159365.0
405.267 | 31797366.7
405.479 | 32076782.2
405.689 | 31902148.9
405.901 | 31929673.7
406.111 | 32059626.6
406.324 | 32125431.4
406.543 | 31771209.2
406.755 | 32184523.3
406.966 | 31770788.6
407.177 | 32132247.0
407.388 | 31839673.1
407.599 | 32015927.3
407.81 | 31939701.7
408.02 | 31914706.4
408.234 | 31886311.4
408.452 | 32114859.5
408.663 | 31784175.5
408.874 | 32180033.6
409.085 | 31755606.2
409.296 | 32165570.7
409.507 | 31785625.1
409.718 | 32090819.0
409.929 | 31894439.1
410.143 | 31940456.7
410.361 | 31891624.3
410.572 | 32094788.5
410.783 | 31778366.5
410.994 | 32174817.9
411.205 | 31747411.8
411.416 | 32148433.6
411.627 | 31796493.3
411.839 | 32068316.7
412.052 | 32024232.4
412.271 | 32015238.8
412.482 | 31815536.9
412.693 | 32144379.2
412.904 | 31742411.4
413.115 | 32169223.2
413.326 | 31752365.2
413.537 | 32127127.1
413.749 | 31850745.4
413.961 | 31887305.4
414.18 | 31987975.9
414.391 | 32023460.7
414.602 | 31811547.1
414.813 | 32151760.7
415.024 | 31742459.1
415.235 | 32168726.5
415.446 | 31761708.8
415.657 | 32123838.9
415.87 | 32110631.7
416.088 | 31869391.4
416.299 | 31996558.7
416.511 | 32043897.8
416.722 | 31810729.2
416.933 | 32174700.4
417.144 | 31755716.8
417.356 | 32150507.5
417.575 | 31767163.8
417.793 | 32176601.2
418.005 | 31749885.1
418.215 | 32171607.0
418.426 | 31765446.4
418.637 | 32119677.3
418.848 | 31827645.5
419.059 | 31967611.6
419.271 | 32102936.5
419.484 | 32083366.7
419.702 | 31798896.3
419.913 | 32171972.9
420.124 | 31752236.3
420.335 | 32159692.5
420.547 | 31806783.6
420.758 | 32070321.9
420.969 | 31914576.7
421.18 | 31890381.1
421.393 | 31866132.0
421.611 | 32071472.9
421.822 | 31764453.0
422.034 | 32161967.5
422.244 | 31741372.6
422.456 | 32143493.4
422.667 | 31797056.9
422.878 | 32055120.8
423.089 | 31939412.1
423.302 | 31962746.7
423.521 | 31787970.9
423.732 | 32135968.9
423.944 | 31731313.2
424.155 | 32157009.9
424.365 | 31748778.6
424.577 | 32125152.7
424.787 | 31795158.7
424.998 | 32057952.2
425.211 | 32006103.1
425.43 | 31944969.4
425.64 | 31859244.2
425.851 | 32107332.2
426.063 | 31740025.8
426.273 | 32161602.4
426.485 | 31744704.2
426.696 | 32137909.6
426.907 | 31804421.9
427.12 | 31793378.4
427.338 | 31996798.6
427.549 | 31980741.5
427.76 | 31831998.5
427.971 | 32101788.5
428.183 | 31738735.0
428.393 | 32170680.7
428.604 | 31739243.4
428.814 | 32156703.8
429.028 | 32143279.0
429.246 | 31801988.1
429.457 | 32075930.6
429.668 | 31939298.8
429.88 | 31879394.0
430.09 | 32091122.8
430.302 | 31757720.0
430.513 | 32169549.9
430.724 | 31743384.2
430.937 | 31758534.9
431.156 | 32077165.6
431.368 | 31931617.1
431.579 | 31885162.3
431.79 | 32100367.1
432.001 | 31755350.5
432.212 | 32171394.3
432.423 | 31743514.4
432.638 | 31772698.2
432.856 | 32121785.4
433.066 | 31819780.4
433.302 | 31934170.8
433.53 | 32090197.1
433.742 | 32103025.8
433.961 | 31759384.2
434.172 | 32170558.9
434.383 | 31734068.8
434.594 | 32129435.9
434.805 | 31796739.2
435.017 | 32037643.0
435.227 | 31912815.7
435.439 | 31866025.4
435.652 | 31856418.6
435.87 | 32123252.0
436.081 | 31735936.2
436.292 | 32158230.2
436.503 | 31743365.8
436.714 | 32117402.1
436.925 | 31823986.1
437.137 | 31985693.6
437.347 | 31982642.3
437.561 | 32029479.7
437.78 | 31754328.1
437.991 | 32156913.7
438.202 | 31742458.3
438.414 | 32115721.5
438.625 | 31834732.2
438.836 | 31967468.9
439.047 | 31982342.3
439.265 | 32155451.9
439.483 | 31759652.4
439.695 | 32080276.3
439.906 | 31890098.2
440.117 | 31879381.2
440.329 | 32141628.2
440.54 | 31729248.9
440.751 | 32151869.6
440.962 | 31739556.2
441.175 | 31755232.5
441.394 | 32113771.5
441.604 | 31828963.7
441.816 | 31976651.1
442.027 | 32012879.2
442.238 | 31781858.5
442.449 | 32149745.9
442.66 | 31735884.1
442.871 | 32151599.8
443.084 | 32145917.2
443.303 | 31802977.3
443.514 | 32053578.6
443.726 | 31926222.1
443.937 | 31847655.4
444.148 | 32121242.4
444.359 | 31729804.3
444.57 | 32150932.4
444.779 | 31733220.1
444.993 | 31730999.9
445.211 | 32143278.9
445.422 | 31771311.0
445.634 | 32063415.8
445.845 | 31907660.6
446.056 | 31879856.4
446.267 | 32068489.6
446.478 | 31744906.7
446.689 | 32156099.6
446.902 | 31757195.5
447.112 | 32097988.2
447.323 | 31810080.4
447.534 | 31968807.2
447.745 | 31995260.6
447.957 | 31791523.8
448.168 | 32130452.2
448.379 | 31731820.7
448.59 | 32157300.2
448.803 | 32152914.7
449.021 | 31763330.9
449.232 | 32102381.4
449.443 | 31861164.7
449.654 | 31936984.2
449.866 | 32029100
450.076 | 31772368.3
450.287 | 32120048.0
450.498 | 31739021.8
450.711 | 31725523.5
450.929 | 32146516.7
451.14 | 31731172.7
451.351 | 32104767.9
451.563 | 31812096.0
451.773 | 32000420.2
451.984 | 31932113.6
452.195 | 31827444.2
452.407 | 32128672.8
452.62 | 32130230.8
452.838 | 31718309.6
453.049 | 32143071.6
453.26 | 31736550.3
453.471 | 32105479.2
453.682 | 31818390.7
453.894 | 31963505.0
454.104 | 31976902.3
454.316 | 31782372.2
454.529 | 31758184.6
454.748 | 32146230.2
454.958 | 31717806.7
455.169 | 32140190.8
455.38 | 31738283.6
455.591 | 32077148.7
455.802 | 31858959.0
456.014 | 31934764.3
456.224 | 31989920.4
456.438 | 32060367.8
456.656 | 31737126.7
456.868 | 32146452.3
457.079 | 31735950.8
457.29 | 32104762.7
457.501 | 31805619.4
457.712 | 31963324.6
457.924 | 31964425.0
458.135 | 31787414.0
458.348 | 31747818.4
458.566 | 32133232.0
458.778 | 31707558.4
458.989 | 32100505.5
459.2 | 31775406.8
459.411 | 32019754.2
459.622 | 31928491.4
459.833 | 31846600
460.045 | 32104852.5
460.258 | 32101624.7
460.476 | 31713897.3
460.687 | 32129292.4
460.898 | 31718342.5
461.109 | 32093218.8
461.321 | 31886988.6
461.532 | 31861511.7
461.743 | 32062133.0
461.954 | 31752786.5
462.168 | 31718226.8
462.387 | 32126539.7
462.598 | 31671146.1
462.809 | 32074332.8
463.02 | 31836461.4
463.231 | 31943999.8
463.442 | 31998440.0
463.653 | 31748288.1
463.864 | 32123500.8
464.078 | 32144329.3
464.296 | 31719675.8
464.508 | 32104488.7
464.719 | 31793196.5
464.93 | 31988194.1
465.141 | 31937170.7
465.352 | 31800140.0
465.563 | 32111629.1
465.774 | 31710598.7
465.988 | 31707097.7
466.205 | 32135931.1
466.417 | 31729339.8
466.628 | 32086824.2
466.839 | 31853880.4
467.051 | 31847455.4
467.262 | 32074939.5
467.473 | 31716816.3
467.684 | 32133488.1
467.897 | 32131729.8
468.116 | 31711613.6
468.327 | 32101543.6
468.538 | 31763330.9
468.749 | 31961880.9
468.96 | 31907004.2
469.171 | 31786007.1
469.382 | 32106748.0
469.593 | 31700532.7
469.806 | 31704345.6
470.025 | 32115509.7
470.237 | 31745020.1
470.448 | 32027363.8
470.659 | 31880966.4
470.87 | 31856048.5
471.081 | 32074322.3
471.292 | 31716964.7
471.503 | 32128498.4
471.716 | 32130991.7
471.934 | 31706369.0
472.146 | 32098203.1
472.356 | 31750526.9
472.568 | 31997898.7
472.779 | 31921588.6
472.99 | 31800402.0
473.201 | 32102325.0
473.412 | 31705317.9
473.625 | 31698316.9
473.845 | 32107196.5
474.055 | 31740741.9
474.267 | 32031447.0
474.478 | 31870333.2
474.689 | 31849629.5
474.9 | 32048973.7
475.111 | 31712734.8
475.322 | 32130829.3
475.535 | 32126290.7
475.754 | 31725030.2
475.965 | 32077753.1
476.176 | 31806435.5
476.388 | 31911935.3
476.599 | 31967901.6
476.81 | 31759013.0
477.021 | 32120232.9
477.232 | 31696067.2
477.445 | 31693400.9
477.663 | 32106564.2
477.874 | 31725918.7
478.085 | 32044603.7
478.296 | 31826677.1
478.508 | 31910296.7
478.719 | 32014000.7
478.93 | 31720449.5
479.141 | 32119202.0
479.354 | 32123646.8
479.572 | 31692132.4
479.783 | 32105716.2
479.994 | 31737214.9
480.205 | 32018075.0
480.417 | 31858438.0
480.628 | 31862742.2
480.839 | 32032386.2
481.05 | 31708367.9
481.263 | 31700770.7
481.481 | 32121803.3
481.692 | 31691685.0
481.902 | 32117609.4
482.113 | 31701370.8
482.324 | 32063504.8
482.535 | 31797144.3
482.747 | 31915898.1
482.958 | 31970919.7
483.171 | 32015922.5
483.39 | 31706305.2
483.601 | 32114262.8
483.812 | 31685785.1
484.023 | 32092103.8
484.234 | 31741970.9
484.446 | 31986851.1
484.657 | 31896701.7
484.868 | 31811636.2
485.081 | 31763464.9
485.3 | 32103915.1
485.512 | 31682769.6
485.723 | 32085022.5
485.934 | 31745844.7
486.146 | 31969781.9
486.356 | 31832573.8
486.567 | 31839273.6
486.781 | 31718250.2
487 | 32102082.9
487.21 | 31679344.3
487.422 | 32085660.5
487.633 | 31728219.9
487.844 | 32027904.8
488.055 | 31848338.9
488.266 | 31901903.7
488.478 | 32027706.9
488.691 | 32032162.6
488.909 | 31709265.0
489.12 | 32117537.6
489.331 | 31687184.0
489.542 | 32100580.5
489.753 | 31731385.9
489.964 | 32010248.4
490.175 | 31827667.9
490.386 | 31881257.4
490.599 | 31822172.9
490.818 | 32044368.0
491.029 | 31715947.9
491.24 | 32113341.2
491.451 | 31681039.2
491.662 | 32082678.5
491.873 | 31727138.3
492.084 | 31983489.3
492.295 | 31865065.9
492.509 | 31921454.1
492.727 | 31809655.2
492.938 | 32059014.8
493.149 | 31685174.3
493.361 | 32108808.1
493.572 | 31718592.4
493.783 | 32038718.3
493.994 | 31812639.9
494.206 | 31883770.9
494.418 | 31840865.7
494.637 | 32018542.2
494.849 | 31689841.0
495.06 | 32108623.0
495.271 | 31680139.1
495.482 | 32070298.0
495.693 | 31740663.8
495.904 | 31947612.8
496.115 | 31885004.1
496.329 | 31951539.0
496.547 | 31719729.3
496.759 | 32095801.2
496.97 | 31675728.1
497.181 | 32091377.7
497.392 | 31705543.3
497.603 | 32033693.0
497.814 | 31809995.0
498.025 | 31885964.0
498.238 | 31811263.8
498.458 | 32074205.2
498.668 | 31676579.1
498.88 | 32098643.1
499.091 | 31675243.6
499.302 | 32052596.3
499.513 | 31751695.8
499.724 | 31938791.8
499.935 | 31925303.7
500.148 | 31973119.7
500.367 | 31700020.0
500.579 | 32104494.3
500.789 | 31675012.2
501.001 | 32078921.6
501.212 | 31722477.5
501.423 | 32007206.1
501.634 | 31817327.8
501.845 | 31819827.4
502.058 | 31836910.2
502.276 | 32023203.5
502.487 | 31699903.0
502.698 | 32096711.3
502.909 | 31675261.9
503.12 | 32086252.5
503.332 | 31711868.3
503.543 | 31983988.0
503.754 | 31864921.9
503.967 | 31920331.2
504.186 | 31732880.1
504.397 | 32072487.5
504.608 | 31686226.7
504.818 | 32095831.7
505.03 | 31668049.0
505.241 | 32075896.7
505.452 | 31733214.8
505.663 | 32007086.3
505.877 | 31922630.6
506.095 | 31960358.8
506.306 | 31739230.4
506.517 | 32078168.9
506.729 | 31668965.7
506.94 | 32089816.6
507.151 | 31682035.7
507.362 | 32025084.6
507.573 | 31778566.1
507.786 | 31824796.4
508.005 | 31788539.0
508.216 | 32028428.8
508.427 | 31684343.1
508.638 | 32089582.1
508.85 | 31666083.7
509.061 | 32073182.9
509.272 | 31705243.6
509.483 | 31999759.8
509.696 | 31972642.8
509.914 | 31862659.8
510.125 | 31794482.1
510.337 | 32015842.7
510.547 | 31688158.5
510.759 | 32087185.3
510.969 | 31655173.1
511.18 | 32085814.1
511.39 | 31658423.5
511.604 | 31680503.5
511.822 | 32032873.5
512.033 | 31770177.6
512.244 | 31875187.5
512.456 | 31964437.5
512.667 | 31682294.4
512.879 | 32077997.4
513.09 | 31656005.8
513.301 | 32083229.1
513.514 | 32079380.3
513.732 | 31716183.8
513.944 | 31922388.2
514.155 | 31859616.5
514.366 | 31773116.3
514.577 | 32018665.2
514.789 | 31672981.0
514.999 | 32090291.5
515.213 | 32075192.2
515.433 | 31705962.3
515.644 | 31981784.5
515.855 | 31838866.7
516.066 | 31801709.9
516.277 | 31976797.7
516.489 | 31670931.6
516.699 | 32077317.9
516.911 | 31651591.6
517.124 | 31654741.7
517.342 | 32061693.7
517.553 | 31691342.5
517.764 | 31967554.4
517.975 | 31748209.1
518.185 | 31897315.8
518.396 | 31864489.8
518.607 | 31755154.3
518.818 | 32033311.7
519.031 | 32043456.1
519.25 | 31670598.1
519.461 | 32090970.9
519.672 | 31675442.4
519.883 | 32048889.9
520.094 | 31735268.8
520.306 | 31955094.9
520.516 | 31872850.5
520.727 | 31808290.4
520.94 | 31749832.5
521.16 | 32062542.5
521.371 | 31658037.3
521.582 | 32076632.9
521.793 | 31668798.0
522.004 | 32012431.9
522.215 | 31732233.1
522.426 | 31947090.4
522.637 | 31911832.3
522.851 | 31918708.1
523.069 | 31740673.7
523.28 | 32051579.6
523.491 | 31658053.9
523.702 | 32078343.1
523.913 | 31664102.5
524.124 | 32032653.0
524.335 | 31730390.7
524.546 | 31959771.8
524.759 | 31907234.5
524.978 | 31956056.5
525.189 | 31724686.1
525.401 | 32061818.5
525.612 | 31646593.2
525.823 | 32068630.8
526.034 | 31666383.6
526.245 | 32009649.8
526.456 | 31767938.7
526.669 | 31812138.9
526.889 | 31789453.7
527.099 | 31985038.2
527.311 | 31677762.5
527.522 | 32073074.3
527.733 | 31648543.8
527.944 | 32063975.0
528.155 | 31706310.8
528.367 | 31929922.9
528.58 | 31938504.9
528.798 | 31862515.7
529.01 | 31749042.6
529.221 | 32038235.7
529.432 | 31661368.7
529.643 | 32078680.9
529.854 | 31650596.0
530.065 | 32049185.3
530.276 | 31716514.8
530.489 | 31719694.3
530.707 | 31942743.4
530.918 | 31859253.8
531.129 | 31799736.0
531.341 | 31995478.9
531.552 | 31660102.4
531.763 | 32066436.5
531.973 | 31647575.1
532.184 | 32065521.9
532.397 | 32057590.1
532.616 | 31688809.9
532.827 | 31973518.3
533.038 | 31819781.1
533.25 | 31787643.0
533.461 | 31993558.5
533.672 | 31665567.2
533.883 | 32063387.3
534.094 | 31649079.7
534.307 | 31645082.6
534.525 | 32045304.4
534.736 | 31688527.0
534.947 | 31956684.9
535.159 | 31836940.8
535.371 | 31742090.9
535.581 | 31960374.5
535.792 | 31661102.0
536.003 | 32060309.6
536.216 | 32068941.4
536.435 | 31650063.4
536.646 | 32036694.1
536.857 | 31697683.5
537.068 | 31955125.0
537.28 | 31868370.3
537.491 | 31758729.7
537.702 | 32010562.4
537.913 | 31653356.0
538.126 | 31643293.4
538.344 | 32065301.1
538.555 | 31640532.1
538.766 | 32021903.9
538.977 | 31690524.9
539.188 | 31932094.5
539.399 | 31809811.4
539.611 | 31759164.8
539.822 | 32002900.7
540.035 | 32027732.8
540.253 | 31639678.5
540.464 | 32059394.4
540.675 | 31639539.2
540.886 | 32028527.1
541.097 | 31693154.5
541.309 | 31952220.3
541.519 | 31818072.8
541.73 | 31801980.2
541.944 | 31746825.3
542.162 | 31990498.1
542.373 | 31647823.3
542.584 | 32059050.1
542.795 | 31627925.6
543.006 | 32046805.9
543.217 | 31679853.0
543.428 | 31982123.6
543.639 | 31777711.1
543.853 | 31828260.1
544.071 | 31805862.5
544.282 | 31968974.1
544.493 | 31654722.3
544.704 | 32058149.7
544.915 | 31632267.5
545.127 | 32036757.1
545.339 | 31692441.4
545.558 | 32055871.8
545.777 | 31646700.3
545.988 | 32017559.7
546.199 | 31708979.0
546.41 | 31909192.8
546.621 | 31898272.2
546.833 | 31669682.4
547.044 | 32047762.4
547.263 | 31887649.4
547.482 | 31881436.6
547.693 | 31735295.9
547.904 | 32022707.9
548.115 | 31625768.4
548.326 | 32050907.5
548.537 | 31635722.3
548.748 | 32034756.8
548.959 | 31673326.3
549.172 | 31704212.8
549.391 | 31935286.9
549.602 | 31817618.4
549.813 | 31784453.5
550.024 | 31987597.5
550.235 | 31673714.2
550.445 | 32032151.9
550.656 | 31633681.2
550.867 | 32059462.2
551.08 | 32054623.2
551.299 | 31647083.5
551.51 | 32015176.4
551.721 | 31693488.0
551.932 | 31922930.7
552.143 | 31852759.1
552.354 | 31724906.8
552.565 | 32006082.1
552.776 | 31640343.9
552.989 | 31629634.1
553.208 | 32055556.7
553.419 | 31639241.1
553.63 | 32011092.1
553.842 | 31716403.7
554.053 | 31887806.1
554.264 | 31848219.5
554.475 | 31725941.1
554.686 | 32005822.1
554.899 | 32013584.6
555.117 | 31639011.6
555.328 | 32056831.3
555.539 | 31625840.8
555.751 | 32027727.7
555.962 | 31685013.9
556.173 | 31931155.3
556.384 | 31793257.2
556.595 | 31831848.1
556.808 | 31737695.7
557.027 | 32021389.4
557.238 | 31646857.7
557.448 | 32052085.0
557.659 | 31623939.3
557.871 | 32046059.6
558.082 | 31652365.0
558.293 | 31973192.9
558.504 | 31704449.0
558.717 | 31826143.5
558.936 | 31772888.6
559.147 | 31986897.4
559.359 | 31643242.7
559.57 | 32056592.8
559.78 | 31621975.5
559.992 | 32033150.2
560.203 | 31669597.0
560.414 | 31979660.9
560.628 | 31939115.6
560.846 | 31795973.9
561.056 | 31801652.2
561.267 | 31926773.4
561.478 | 31687862.4
561.69 | 32028652.0
561.901 | 31619790.1
562.112 | 32039854.3
562.323 | 31637862.1
562.536 | 31659740.7
562.755 | 31938231.2
562.966 | 31806294.2
563.177 | 31781924.7
563.388 | 31967272.1
563.6 | 31642810.0
563.811 | 32045606.9
564.022 | 31619277.0
564.232 | 32041388.1
564.446 | 32024404.2
564.665 | 31668631.3
564.875 | 31933646.9
565.086 | 31744700.8
565.297 | 31860811.8
565.509 | 31927631.3
565.719 | 31662934.4
565.931 | 32039597.4
566.142 | 31613361.1
566.355 | 31614047.7
566.574 | 32006787.7
566.785 | 31681301.0
566.996 | 31936610.6
567.207 | 31772455.6
567.419 | 31744169.8
567.63 | 31955491.1
567.841 | 31622918.4
568.052 | 32029994.7
568.265 | 32036540.5
568.483 | 31606075.7
568.694 | 32007767.6
568.905 | 31640177.8
569.116 | 31955296.6
569.327 | 31735076.3
569.538 | 31788486.2
569.75 | 31909410.0
569.96 | 31657886.6
570.174 | 31634130.0
570.392 | 32034037.4
570.603 | 31607280.3
570.814 | 32030984.2
571.025 | 31633749.9
571.237 | 31962542.9
571.447 | 31732687.1
571.658 | 31817809.0
571.87 | 31963153.4
572.083 | 31931767.0
572.301 | 31651671.5
572.512 | 32026010.4
572.723 | 31622134.9
572.934 | 32040648.9
573.145 | 31638309.1
573.356 | 31989689.7
573.567 | 31710780.1
573.778 | 31899444.7
573.992 | 31847954.4
574.21 | 31870213.0
574.421 | 31667116.5
574.633 | 32028053.2
574.844 | 31608886.4
575.056 | 32004204.4
575.267 | 31664086.1
575.478 | 31928557.1
575.689 | 31792454.7
575.902 | 31819726.9
576.121 | 31739704.4
576.332 | 31955952.1
576.543 | 31621032.6
576.754 | 32037743.0
576.965 | 31604557.0
577.176 | 32007226.6
577.387 | 31647870.9
577.598 | 31960664.6
577.811 | 31911957.5
578.031 | 31838787.4
578.242 | 31699411.1
578.453 | 32007083.1
578.664 | 31610659.1
578.875 | 32032621.2
579.087 | 31629124.3
579.298 | 31979699.5
579.509 | 31715010.8
579.722 | 31732856.3
579.941 | 31868447.4
580.152 | 31867431.9
580.363 | 31677698.0
580.574 | 32021750.2
580.785 | 31607448.1
580.996 | 32034441.0
581.207 | 31615578.3
581.419 | 31978438.9
581.631 | 31978398.2
581.849 | 31676856.7
582.061 | 31874631.0
582.271 | 31813992.1
582.483 | 31699845.0
582.694 | 32006602.6
582.906 | 31605333.1
583.117 | 32019196.1
583.336 | 31668049.7
583.555 | 31988895.0
583.766 | 31611123.3
583.977 | 32031758.1
584.187 | 31599080.6
584.399 | 31991751.5
584.61 | 31667299.4
584.821 | 31875950.5
585.032 | 31822880.7
585.245 | 31848804.2
585.465 | 31642840.0
585.676 | 32008923.7
585.886 | 31594230.4
586.097 | 32021814.2
586.309 | 31602142.1
586.52 | 31952774.7
586.732 | 31792080.3
586.944 | 31671798.8
587.157 | 31709646.1
587.375 | 31990196.6
587.587 | 31597229.2
587.798 | 32026818.8
588.008 | 31593916.1
588.22 | 31989649.9
588.431 | 31671245.5
588.642 | 31898352.9
588.853 | 31803567.1
589.066 | 31846023.1
589.285 | 31676780.8
589.496 | 31995498.2
589.708 | 31598764.6
589.919 | 32027538.2
590.13 | 31610215.2
590.341 | 31982861.3
590.552 | 31691327.1
590.763 | 31854178.8
590.976 | 31836150.8
591.194 | 31895810.4
591.407 | 31633228.4
591.618 | 32018228.4
591.829 | 31595486.3
592.04 | 32015472.8
592.251 | 31622728.6
592.462 | 31959518.3
592.673 | 31721398.3
592.886 | 31752071.4
593.104 | 31769883.2
593.316 | 31923450.0
593.528 | 31601423.5
593.738 | 32024914.9
593.949 | 31587357.1
594.161 | 31991672.2
594.372 | 31629888.6
594.582 | 31951912.9
594.796 | 31895007.6
595.014 | 31770315.8
595.225 | 31714914.3
595.437 | 31959109.4
595.647 | 31616202.0
595.858 | 32023334.2
596.069 | 31590009.6
596.281 | 32000020.0
596.492 | 31633166.8
596.705 | 31632153.6
596.924 | 31893087.3
597.135 | 31846415.4
597.346 | 31702544.6
597.557 | 31985853.9
597.768 | 31603522.7
597.979 | 32017871.3
598.19 | 31583370.8
598.402 | 31981522.1
598.614 | 31989048.7
598.833 | 31649667.8
599.044 | 31856353.9
599.255 | 31780294.7
599.466 | 31722831.1
599.678 | 31970811.0
599.888 | 31608485.3