## Sheet1
2nd hydrogen sensor source voltage variation |  | Measured while exposed to 0.1% H2
Measurement name | Source voltage (V) | Mean R | Std R | C H2 | Notes | a | 27099700000
| 1 |  |  |  |  | b | 1.53691
0107_1503_2ndSensor_h2full | 2 | 139043.2 | 55.40445 | 336.2332 | Stable, with a drop at the end | c | -1.36972
0107_1454_2ndSensor_h2full | 3 | 135256 | 316.6548 | 350.8703 | Slowly increasing
0107_1456_2ndSensor_h2full | 4 | 137169.7 | 335.9194 | 343.3459 | Slowly increasing
5
Resistance values are higher than calibrated resistance for 0 ppm