## Sheet1
WO3193 Resistance measurements
Current + | Current - | Voltage + | Voltage - | Mean | Variance
1 | 2 | 3 | 4 | 1881243000 | 1883489000
1 | 4 | 3 | 2
2 | 1 | 4 | 3
2 | 3 | 4 | 1 | 1813932000 | 1816299000
3 | 2 | 4 | 1
3 | 4 | 1 | 2 | 2355559000 | 2370979000
4 | 1 | 2 | 3 | 3184470000 | 3192073000
4 | 3 | 2 | 1
2 Point
V+ | V- | Mean | Variance
1 | 2 | 2485416000
1 | 3 | 2102501000
1 | 4 | 2146374000
2 | 3 | 3834922000
2 | 4 | 3725654000
3 | 4 | 1933126000