## Sheet1
WO3196 Devices 1, 4, 7, 9 - Hydrogen response and recoveries
Measurements | Dev | T (C) | Type? | R_air mean | R_air std | R_h2 mean | R_h2 std | DR/R0 | Tau ~ (s) | Notes
0311_1139_WO3196dev1_airToH2 | 1 | 65 | AirtoH2 | 8868524.9 | 14882.15 | 8142612.7 | 14193.56 | 8.185%
0311_1158_WO3196dev1_h2ToAir | 1 | 65 | H2toAir | 8909899.7 | 1993.142 | 8190265.7 | 6356.777 | 8.077%
0311_1236_WO3196dev1_airToH2 | 1 | 65 | AirtoH2 | 8947918.8 | 1329.395 | 8219664.5 | 19049.58 | 8.139%
0311_1255_WO3196dev1_H2ToAir | 1 | 65 | H2toAir | 9032002.9 | 13969.38 | 8266815.7 | 5075.389 | 8.472%
0318_1727_WO3196dev4_airToH2 | 4 | 65 | AirtoH2 | 8793766.2 | 14577.03 | 6119674.0 | 13926.87 | 30.41%
0318_1742_WO3196dev4_H2toAir | 4 | 65 | H2toAir | 16798024.5 | 707610.5 | 6083613.1 | 19567.62 | 63.78% |  | Resistance exploded after air was introduced
0318_1837_WO3196dev4_AirToH2 | 4 | 65 | AirtoH2 | x | x | x | x | #VALUE! |  | Linear increase underneath data
0318_1852_WO3196dev4_H2ToAir | 4 | 65 | H2toAir | x | x | x | x | #VALUE! |  | Linear increase underneath data
0319_1744_WO3196dev7_AirToH2 | 7 | 65 | AirtoH2 | 10288864.0 | 124544.7 | 10057060.2 | 75403.8 | 2.253% |  | Unstable source current leads to higer noise
0319_1759_WO3196dev7_H2ToAir | 7 | 65 | H2toAir | 10787386.1 | 45491.02 | 10207417.0 | 42100.32 | 5.376%
0319_1815_WO3196dev7_AirToH2 | 7 | 65 | AirtoH2 | 10779695.2 | 25674.43 | 10286151.6 | 47124.53 | 4.578%
0319_1831_WO3196dev7_H2ToAir | 7 | 65 | H2toAir | 11196385.2 | 47309.79 | 10334018.0 | 52360.08 | 7.702% |  | ?
0320_1559_WO3196dev7_H2ToAir | 7 | 65 | AirtoH2 | 18135314.2 | 45941.16 | 16865223.4 | 138213.5 | 7.003% |  | Measured the next day, increase in base resistance
0320_1615_WO3196dev7_H2ToAir_really | 7 | 65 | H2toAir | 18744592.7 | 68405.7 | 17099033.4 | 96072.75 | 8.779%
0324_1727_WO3196dev9_AirToH2 | 9 | 65 | AirtoH2 | 2542956.0 | 4241.875 | 2331147.4 | 2579.45 | 8.329%
0324_1743_WO3196dev9_H2ToAir | 9 | 65 | H2toAir | 2553655.2 | 1952.556 | 2334367.3 | 1236.873 | 8.587%
0324_1758_WO3196dev9_AirToH2 | 9 | 65 | AirtoH2 | 2564332.5 | 3721.342 | 2367506.9 | 2218.113 | 7.676%
0324_1814_WO3196dev9_H2ToAir | 9 | 65 | H2toAir | 2590919.7 | 2994.815 | 2370752.0 | 1565.269 | 8.498%
0324_1829_WO3196dev9_AirToH2 | 9 | 65 | AirtoH2 | 2601902.9 | 4979.329 | 2407398.4 | 2276.018 | 7.475%
0324_1904_WO3196dev9_H2ToAir | 9 | 65 | H2toAir | 2620369.8 | 1515.54 | 2377814.3 | 5922.465 | 9.257%
Note on E4: 0311_1215_WO3196dev1_air_after used, as resistance had not stabilised at the end of the measurment