## Sheet1
Resistances IV curve light |  |  |  | Top = high voltage, bottom = negative voltage
Name | Measurement | Direction | Position | R (Ohm) | R Std (Ohm)
0117_1703_WO3196_full_IV_curve | Light 25 | Plus | Middle | 10179054.7 | 19904.7
0117_1703_WO3196_full_IV_curve | Light 25 | Plus | Top | 23869447.9 | 152734.1
0117_1703_WO3196_full_IV_curve | Light 25 | Plus | Bottom | 21535269.5 | 109358.9
0117_1703_WO3196_full_IV_curve | Light 25 | Minus | Top | 23543421.3 | 43149.82
0117_1703_WO3196_full_IV_curve | Light 25 | Minus | Bottom | 22898686.4 | 147706.1
0117_1703_WO3196_full_IV_curve | Light 25 | Minus | Middle | 10162106.6 | 5689.983
0124_1816_WO3196_full_IV_curve_dark | Dark 25 | Plus | Middle | 31361102.2 | 74166.68
0124_1816_WO3196_full_IV_curve_dark | Dark 25 | Plus | Top | 82115815.3 | 35782.05
0124_1816_WO3196_full_IV_curve_dark | Dark 25 | Plus | Bottom | 79595107.3 | 33143.08
0124_1816_WO3196_full_IV_curve_dark | Dark 25 | Minus | Bottom | 80526560.4 | 27834.46
0124_1816_WO3196_full_IV_curve_dark | Dark 25 | Minus | Middle | 31625489.4 | 81130.3
0124_1816_WO3196_full_IV_curve_dark | Dark 25 | Minus | Top | 81916352.6 | 24618.33
0127_1527_WO3196_full_IV_curve_dark | Dark 65 | Plus | All | 13346296.3 | 14668.41
0127_1527_WO3196_full_IV_curve_dark | Dark 65 | Minus | All | 13501108.6 | 8734.33
0127_1854_WO3196_full_IV_curve_h2_100nA | H2 25 | Plus | Bottom | 86673428.4 | 457132.8
0127_1854_WO3196_full_IV_curve_h2_100nA | H2 25 | Plus | Middle | 40799109.7 | 288524.4
0127_1854_WO3196_full_IV_curve_h2_100nA | H2 25 | Plus | Top | 108749276.7 | 752009.1
0127_1854_WO3196_full_IV_curve_h2_100nA | H2 25 | Minus | Bottom | 103665301.2 | 419242.2
0127_1854_WO3196_full_IV_curve_h2_100nA | H2 25 | Minus | Middle | 45458911.2 | 264903.9
0127_1854_WO3196_full_IV_curve_h2_100nA | H2 25 | Minus | Top | 99511630.3 | 871492.8